## Values
Fieldname | Fieldvalue | Fieldunit
DateTime | 5/8/2026 12:34:29 AM
Coating_BS_LimitMinAbs | 43 | g/m²
Coating_BS_Nominal | 43 | g/m²
CoilID | 822040

## LengthProfiles
Length [m] | LP_Coating_BS_Avg [g/m²]
0 | 40.676003
8.181208 | 40.70895
16.362416 | 40.857681
24.543625 | 38.721767
32.724832 | 38.852016
40.906039 | 40.132393
49.08725 | 41.29398
57.268457 | 40.88847
65.449664 | 40.878574
73.630875 | 43.062202
81.812078 | 43.064693
89.993289 | 42.98505
98.1745 | 41.865875
106.355703 | 41.134888
114.536914 | 41.357197
122.718117 | 43.124649
130.899328 | 43.422306
139.080531 | 41.104042
147.26175 | 40.932579
155.442953 | 41.188942
163.624156 | 43.283176
171.805375 | 44.637882
179.986578 | 44.326328
188.167781 | 43.037498
196.349 | 42.260571
204.530203 | 43.605789
212.711406 | 45.492359
220.892609 | 45.086395
229.073828 | 43.434349
237.255031 | 43.928612
245.436234 | 43.206074
253.617453 | 44.881287
261.798656 | 45.419941
269.979875 | 43.859318
278.161063 | 42.635456
286.342281 | 43.024181
294.5235 | 44.999214
302.704688 | 45.374943
310.885906 | 45.562996
319.067125 | 43.640335
327.248313 | 43.33604
335.429531 | 44.066799
343.61075 | 45.579205
351.791938 | 45.215919
359.973156 | 43.313572
368.154375 | 43.287487
376.335563 | 44.272247
384.516781 | 45.699692
392.698 | 45.453495
400.879188 | 43.543186
409.060406 | 43.142452
417.241594 | 44.190811
425.422813 | 45.869671
433.604031 | 44.837158
441.785219 | 43.364788
449.966438 | 43.715511
458.147656 | 45.679951
466.328844 | 45.681034
474.510063 | 45.511002
482.691281 | 43.495235
490.872469 | 43.304256
499.053688 | 44.558052
507.234906 | 46.234619
515.416094 | 45.656925
523.597313 | 43.344257
531.7785 | 43.830727
539.95975 | 44.459145
548.140938 | 45.953674
556.322125 | 45.9389
564.503375 | 43.580322
572.684563 | 43.683197
580.86575 | 43.885876
589.047 | 45.873428
597.228188 | 46.263947
605.409375 | 44.359268
613.590625 | 43.747585
621.771813 | 43.72443
629.953 | 45.511963
638.13425 | 44.093826
646.315438 | 44.066055
654.496625 | 43.704315
662.677875 | 43.580528
670.859063 | 45.528793
679.04025 | 45.59565
687.2215 | 43.314678
695.402688 | 43.345284
703.583875 | 43.657063
711.765125 | 43.379951
719.946313 | 43.398071
728.1275 | 43.952831
736.30875 | 43.375595
744.489938 | 43.66729
752.671125 | 43.706318
760.852375 | 43.816288
769.033563 | 44.704033
777.21475 | 44.659668
785.396 | 44.816952
793.577188 | 44.798229
801.758375 | 44.555801
809.939563 | 45.048119
818.120813 | 45.089394
826.302 | 44.817513
834.483188 | 46.712326
842.664438 | 46.334019
850.845625 | 43.863766
859.026813 | 42.217487
867.208063 | 41.80188
875.38925 | 42.21307
883.570438 | 41.628811
891.751688 | 41.544533
899.932875 | 41.610813
908.114063 | 41.139111
916.295313 | 41.205891
924.4765 | 41.297539
932.657688 | 41.056763
940.838938 | 40.899582
949.020125 | 40.380249
957.201313 | 40.288223
965.382563 | 40.65332
973.56375 | 41.564655
981.744938 | 41.958824
989.926188 | 41.579556
998.107375 | 41.574261
1006.288563 | 41.572792
1014.469813 | 41.272778
1022.651 | 41.429218
1030.832188 | 41.592018
1039.013438 | 41.526031
1047.194625 | 43.757004
1055.375875 | 43.788319
1063.557 | 44.002003
1071.73825 | 42.446594
1079.9195 | 41.141144
1088.100625 | 41.127869
1096.281875 | 43.049957
1104.463125 | 43.408333
1112.64425 | 43.402107
1120.8255 | 41.386154
1129.00675 | 41.025814
1137.187875 | 42.075039
1145.369125 | 43.697655
1153.550375 | 43.586189
1161.7315 | 40.910675
1169.91275 | 41.024143
1178.094 | 41.717941
1186.275125 | 43.485825
1194.456375 | 43.824013
1202.637625 | 41.398682
1210.81875 | 40.89587
1219 | 42.218124