## Values
Fieldname | Fieldvalue | Fieldunit
DateTime | 5/8/2026 1:36:36 AM
Coating_BS_LimitMinAbs | 43 | g/m²
Coating_BS_Nominal | 43 | g/m²
CoilID | 820830

## LengthProfiles
Length [m] | LP_Coating_BS_Avg [g/m²]
0 | 41.7118
8.181208 | 41.693855
16.362416 | 41.689308
24.543625 | 43.906586
32.724832 | 44.678612
40.906039 | 41.494019
49.08725 | 41.188358
57.268457 | 42.89209
65.449664 | 45.947605
73.630875 | 45.809631
81.812078 | 45.169353
89.993289 | 43.380169
98.1745 | 43.758595
106.355703 | 44.93161
114.536914 | 46.797421
122.718117 | 46.271397
130.899328 | 44.14489
139.080531 | 43.863842
147.26175 | 44.215107
155.442953 | 46.008579
163.624156 | 46.450825
171.805375 | 44.927471
179.986578 | 44.08709
188.167781 | 43.955181
196.349 | 45.404667
204.530203 | 46.4879
212.711406 | 46.397961
220.892609 | 44.140087
229.073828 | 44.47348
237.255031 | 44.338593
245.436234 | 46.163452
253.617453 | 46.104774
261.798656 | 43.780968
269.979875 | 43.786327
278.161063 | 44.534019
286.342281 | 45.787243
294.5235 | 46.623627
302.704688 | 44.568077
310.885906 | 44.09301
319.067125 | 43.955585
327.248313 | 44.998421
335.429531 | 46.550488
343.61075 | 46.478977
351.791938 | 44.038837
359.973156 | 43.948891
368.154375 | 44.727753
376.335563 | 46.547157
384.516781 | 46.504108
392.698 | 43.781101
400.879188 | 44.237587
409.060406 | 44.859707
417.241594 | 46.22266
425.422813 | 46.480995
433.604031 | 43.985291
441.785219 | 43.992382
449.966438 | 44.28651
458.147656 | 46.026955
466.328844 | 45.881714
474.510063 | 43.783421
482.691281 | 43.697319
490.872469 | 44.168068
499.053688 | 45.927761
507.234906 | 46.80183
515.416094 | 44.509563
523.597313 | 43.767212
531.7785 | 44.170574
539.95975 | 44.853661
548.140938 | 46.0616
556.322125 | 46.695915
564.503375 | 43.704525
572.684563 | 44.077637
580.86575 | 45.051971
589.047 | 46.880054
597.228188 | 46.401852
605.409375 | 43.859169
613.590625 | 44.128918
621.771813 | 44.180309
629.953 | 46.227829
638.13425 | 46.911118
646.315438 | 44.912949
654.496625 | 44.112576
662.677875 | 44.47908
670.859063 | 45.880924
679.04025 | 46.182304
687.2215 | 46.060928
695.402688 | 44.080082
703.583875 | 44.260361
711.765125 | 44.188972
719.946313 | 43.715931
728.1275 | 44.301231
736.30875 | 44.040466
744.489938 | 44.267365
752.671125 | 44.879089
760.852375 | 44.751961
769.033563 | 45.274513
777.21475 | 45.323246
785.396 | 45.520607
793.577188 | 45.592171
801.758375 | 45.020622
809.939563 | 45.235519
818.120813 | 46.064598
826.302 | 45.638817
834.483188 | 47.185387
842.664438 | 45.553188
850.845625 | 44.557671
859.026813 | 42.924511
867.208063 | 42.318321
875.38925 | 42.57423
883.570438 | 42.383053
891.751688 | 42.335197
899.932875 | 42.059628
908.114063 | 41.94585
916.295313 | 42.032135
924.4765 | 42.298306
932.657688 | 41.781807
940.838938 | 41.584629
949.020125 | 41.114044
957.201313 | 41.223888
965.382563 | 42.583435
973.56375 | 42.447166
981.744938 | 42.621952
989.926188 | 42.438541
998.107375 | 42.103573
1006.288563 | 42.248642
1014.469813 | 42.373371
1022.651 | 42.119354
1030.832188 | 42.218384
1039.013438 | 41.986469
1047.194625 | 42.859016
1055.375875 | 44.667824
1063.557 | 45.341915
1071.73825 | 43.36842
1079.9195 | 41.806698
1088.100625 | 42.097305
1096.281875 | 43.215122
1104.463125 | 44.212337
1112.64425 | 44.478752
1120.8255 | 42.181114
1129.00675 | 41.852894
1137.187875 | 43.024799
1145.369125 | 45.252468
1153.550375 | 44.940971
1161.7315 | 41.525391
1169.91275 | 41.752983
1178.094 | 42.50576
1186.275125 | 44.638271
1194.456375 | 44.984722
1202.637625 | 42.355087
1210.81875 | 41.800926
1219 | 42.589531