## Values
Fieldname | Fieldvalue | Fieldunit
DateTime | 5/8/2026 2:39:45 AM
Coating_BS_LimitMinAbs | 43 | g/m²
Coating_BS_Nominal | 43 | g/m²
CoilID | 821860

## LengthProfiles
Length [m] | LP_Coating_BS_Avg [g/m²]
0 | 46.587807
8.085714 | 46.710514
16.171429 | 47.987198
24.257143 | 48.338314
32.342857 | 47.137691
40.42857 | 46.658054
48.514285 | 47.539474
56.6 | 48.671352
64.685715 | 48.600704
72.77143 | 46.721191
80.857141 | 46.671829
88.942859 | 47.138031
97.02857 | 48.897713
105.114289 | 48.544235
113.2 | 47.239017
121.285719 | 46.92485
129.37143 | 46.863113
137.457141 | 48.017872
145.542859 | 48.543697
153.628578 | 46.524193
161.714281 | 46.059093
169.8 | 46.390972
177.885719 | 48.567799
185.971438 | 48.493336
194.057141 | 47.318657
202.142859 | 46.653522
210.228578 | 46.051369
218.314281 | 47.500393
226.4 | 48.625748
234.485719 | 47.626057
242.571438 | 46.355587
250.657141 | 46.630203
258.742859 | 46.648247
266.828563 | 48.72934
274.914281 | 48.287086
283 | 46.817226
291.085719 | 46.353134
299.171438 | 46.204281
307.257156 | 47.695969
315.342875 | 48.109543
323.428563 | 48.274033
331.514281 | 46.435284
339.6 | 45.986954
347.685719 | 46.890972
355.771438 | 48.755527
363.857156 | 48.034706
371.942875 | 46.461052
380.028563 | 46.362335
388.114281 | 46.696102
396.2 | 48.40789
404.285719 | 48.403095
412.371438 | 46.894463
420.457156 | 45.85619
428.542875 | 46.007809
436.628563 | 47.709106
444.714281 | 48.350601
452.8 | 48.818195
460.885719 | 46.57991
468.971438 | 46.056396
477.057156 | 47.248005
485.142875 | 48.496159
493.228563 | 48.043442
501.314281 | 46.366817
509.4 | 46.202255
517.485719 | 46.346218
525.571438 | 48.342201
533.657125 | 48.329876
541.742875 | 46.669987
549.828563 | 46.062702
557.914313 | 46.112278
566 | 46.749748
574.08575 | 48.105259
582.171438 | 48.579117
590.257125 | 46.267895
598.342875 | 46.078518
606.428563 | 46.263649
614.514313 | 46.048241
622.6 | 46.643429
630.68575 | 46.125896
638.771438 | 46.145706
646.857125 | 46.582996
654.942875 | 46.596466
663.028563 | 46.774361
671.114313 | 46.924824
679.2 | 46.878345
687.28575 | 46.808659
695.371438 | 46.787407
703.457125 | 46.632603
711.542875 | 47.23251
719.628563 | 47.27483
727.714313 | 48.991798
735.8 | 49.179729
743.88575 | 48.227856
751.971438 | 45.74757
760.057125 | 42.878624
768.142875 | 42.885857
776.228563 | 43.179989
784.314313 | 43.287582
792.4 | 43.448807
800.48575 | 43.212025
808.571438 | 42.793369
816.657125 | 42.524227
824.742875 | 42.323299
832.828563 | 41.937317
840.914313 | 42.146851
849 | 41.702301
857.08575 | 41.58606
865.171438 | 42.351952
873.257125 | 43.105621
881.342875 | 42.681564
889.428563 | 46.574112
897.514313 | 47.428398
905.6 | 46.672058
913.68575 | 46.663021
921.771438 | 46.043713
929.857125 | 45.194328
937.942875 | 45.344196
946.028563 | 46.236313
954.114313 | 48.045799
962.2 | 47.530891
970.28575 | 46.814625
978.371438 | 45.7621
986.457125 | 45.373447
994.542875 | 47.163754
1002.628563 | 48.007458
1010.714313 | 45.324051
1018.8 | 44.567833
1026.88575 | 45.690453
1034.971438 | 47.671089
1043.057125 | 47.186329
1051.142875 | 45.072861
1059.228625 | 45.327091
1067.31425 | 47.165459
1075.4 | 47.288033
1083.48575 | 46.761063
1091.5715 | 45.264763
1099.657125 | 45.166367
1107.742875 | 47.840626
1115.828625 | 48.05801
1123.91425 | 45.688061
1132 | 45.209217