## Values
Fieldname | Fieldvalue | Fieldunit
DateTime | 5/8/2026 3:44:42 AM
Coating_BS_LimitMinAbs | 43 | g/m²
Coating_BS_Nominal | 43 | g/m²
CoilID | 821880

## LengthProfiles
Length [m] | LP_Coating_BS_Avg [g/m²]
0 | 61.384468
7.775641 | 60.678764
15.551282 | 52.012779
23.326924 | 50.012432
31.102564 | 49.711868
38.878207 | 49.673672
46.653848 | 49.524349
54.429488 | 47.966766
62.205129 | 50.486061
69.980773 | 50.97245
77.756414 | 50.846111
85.532055 | 47.534519
93.307695 | 47.328625
101.083336 | 47.608685
108.858977 | 49.349865
116.634617 | 49.139759
124.410258 | 47.440872
132.185906 | 47.230099
139.961547 | 47.786732
147.737188 | 49.243065
155.512828 | 49.423298
163.288469 | 47.447441
171.064109 | 47.000137
178.83975 | 48.038841
186.615391 | 49.50671
194.391031 | 49.357327
202.166672 | 47.95594
209.942313 | 47.595753
217.717953 | 47.690556
225.493594 | 49.36832
233.269234 | 49.636635
241.044875 | 47.867313
248.820516 | 47.097321
256.596156 | 47.888309
264.371813 | 49.736725
272.147438 | 49.407825
279.923094 | 47.771832
287.698719 | 47.416981
295.474375 | 47.599289
303.25 | 49.515751
311.025656 | 49.323711
318.801281 | 47.911083
326.576938 | 46.998142
334.352563 | 47.317039
342.128219 | 48.907429
349.903844 | 49.285355
357.6795 | 49.050858
365.455125 | 46.952744
373.230781 | 47.633148
381.006406 | 49.114384
388.782063 | 49.349487
396.557688 | 48.269028
404.333344 | 47.079147
412.108969 | 47.244724
419.884625 | 48.964375
427.66025 | 49.283607
435.435906 | 47.944649
443.211531 | 46.721165
450.987188 | 46.978981
458.762813 | 48.769615
466.538469 | 48.787941
474.314094 | 48.212063
482.08975 | 46.800766
489.865375 | 47.312511
497.641031 | 48.772137
505.416688 | 49.076195
513.192313 | 48.340424
520.967969 | 46.894569
528.743625 | 46.671551
536.51925 | 48.542404
544.294875 | 49.109108
552.0705 | 48.474121
559.846188 | 47.185467
567.621813 | 47.065716
575.397438 | 48.532494
583.173063 | 48.772171
590.94875 | 49.063332
598.724375 | 47.110004
606.5 | 46.647293
614.275625 | 48.239243
622.051313 | 48.981319
629.826938 | 48.59174
637.602563 | 46.893421
645.378188 | 46.886368
653.153875 | 46.813026
660.9295 | 46.428959
668.705125 | 46.874031
676.48075 | 46.938946
684.256438 | 46.488895
692.032063 | 46.705173
699.807688 | 46.89394
707.583313 | 46.613094
715.359 | 46.104458
723.134625 | 46.333977
730.91025 | 46.668186
738.685875 | 47.096836
746.461563 | 47.253551
754.237188 | 47.366558
762.012813 | 47.539371
769.7885 | 47.497238
777.564125 | 48.118725
785.33975 | 47.792652
793.115375 | 47.804337
800.891063 | 48.345318
808.666688 | 48.534435
816.442313 | 49.856075
824.217938 | 50.176586
831.993625 | 49.611797
839.76925 | 45.31081
847.544875 | 45.132473
855.3205 | 44.974079
863.096188 | 44.721233
870.871813 | 44.646622
878.647438 | 44.684032
886.423063 | 44.747566
894.19875 | 44.682732
901.974375 | 44.351887
909.75 | 44.271114
917.525625 | 44.009548
925.301313 | 43.934994
933.076938 | 43.529255
940.852563 | 43.188461
948.628188 | 43.200897
956.403875 | 43.25227
964.1795 | 44.685448
971.955125 | 44.293732
979.73075 | 44.27597
987.506438 | 44.266819
995.282063 | 44.535259
1003.057688 | 44.342648
1010.833375 | 44.230328
1018.609 | 44.028416
1026.384625 | 44.789585
1034.16025 | 45.790287
1041.935938 | 46.811729
1049.7115 | 46.307632
1057.48725 | 43.917683
1065.262875 | 43.82869
1073.0385 | 45.061069
1080.814125 | 46.104355
1088.58975 | 46.402214
1096.365375 | 44.13398
1104.141 | 43.81982
1111.916625 | 46.22263
1119.692375 | 46.646278
1127.468 | 45.665924
1135.243625 | 44.128368
1143.01925 | 44.307148
1150.794875 | 46.569275
1158.5705 | 46.603249
1166.346125 | 44.843689
1174.12175 | 44.587566
1181.8975 | 44.409065
1189.673125 | 46.544704
1197.44875 | 47.255577
1205.224375 | 44.650173
1213 | 44.005692