## Values
Fieldname | Fieldvalue | Fieldunit
DateTime | 5/8/2026 4:47:39 AM
Coating_BS_LimitMinAbs | 43 | g/m²
Coating_BS_Nominal | 43 | g/m²
CoilID | 820900

## LengthProfiles
Length [m] | LP_Coating_BS_Avg [g/m²]
0 | 45.757683
8.125828 | 45.622551
16.251655 | 44.158379
24.377482 | 44.642799
32.503311 | 47.034958
40.629137 | 46.740074
48.754965 | 43.72797
56.880793 | 43.455948
65.006621 | 47.030231
73.132445 | 47.499992
81.258273 | 47.006119
89.384102 | 46.086693
97.50993 | 45.019482
105.635758 | 45.395355
113.761586 | 47.364437
121.887414 | 47.432762
130.013242 | 46.246689
138.139063 | 44.589657
146.264891 | 45.71854
154.390719 | 47.530651
162.516547 | 47.369648
170.642375 | 45.115055
178.768203 | 45.038902
186.894031 | 45.117325
195.019859 | 46.866619
203.145688 | 47.263981
211.271516 | 46.130016
219.397344 | 44.957344
227.523172 | 46.034065
235.649 | 47.538361
243.774828 | 49.541447
251.900656 | 47.234287
260.026484 | 46.437347
268.152313 | 46.863705
276.278125 | 48.906834
284.403969 | 48.829693
292.529781 | 47.370583
300.655625 | 47.012451
308.781438 | 46.791172
316.907281 | 48.729546
325.033094 | 49.447468
333.158938 | 48.012081
341.28475 | 46.187321
349.410594 | 46.399849
357.536406 | 48.270748
365.66225 | 48.715694
373.788063 | 48.346069
381.913906 | 46.739861
390.039719 | 46.402355
398.165563 | 46.746765
406.291375 | 48.770084
414.417219 | 49.141426
422.543031 | 46.959831
430.668875 | 46.322044
438.794688 | 47.208961
446.920531 | 48.918633
455.046344 | 49.133411
463.172188 | 47.334675
471.298 | 46.482933
479.423844 | 46.256855
487.549656 | 47.513691
495.6755 | 48.839725
503.801313 | 49.060448
511.927156 | 46.603672
520.052969 | 46.04908
528.178813 | 46.922516
536.304625 | 49.104313
544.430438 | 48.956516
552.55625 | 47.18623
560.682125 | 46.310329
568.807938 | 46.590652
576.93375 | 48.610634
585.059563 | 49.147522
593.185438 | 46.647934
601.31125 | 45.861847
609.437063 | 46.306984
617.562875 | 48.07513
625.68875 | 48.91077
633.814563 | 48.016003
641.940375 | 46.128059
650.066188 | 46.099625
658.192063 | 47.338722
666.317875 | 49.377136
674.443688 | 48.669865
682.5695 | 46.25647
690.695375 | 45.855598
698.821188 | 46.24353
706.947 | 46.470284
715.072813 | 45.569164
723.198688 | 45.671547
731.3245 | 45.867607
739.450313 | 46.129612
747.576125 | 46.272503
755.702 | 46.359013
763.827813 | 46.732174
771.953625 | 46.410995
780.079438 | 47.033283
788.20525 | 47.338703
796.331125 | 47.121696
804.456938 | 47.313957
812.58275 | 47.931076
820.708563 | 47.333599
828.834438 | 47.706779
836.96025 | 49.54039
845.086063 | 49.576012
853.211875 | 48.036091
861.33775 | 44.521786
869.463563 | 44.479034
877.589375 | 43.828671
885.715188 | 44.05978
893.841063 | 44.158619
901.966875 | 43.579853
910.092688 | 43.605408
918.2185 | 43.132248
926.344375 | 43.157776
934.470188 | 42.819065
942.596 | 42.609753
950.721813 | 42.388927
958.847688 | 42.207664
966.9735 | 42.058556
975.099313 | 43.825817
983.225125 | 44.046951
991.351 | 43.978668
999.476813 | 44.028839
1007.602625 | 43.596325
1015.728438 | 43.940685
1023.854313 | 43.743843
1031.980125 | 43.500183
1040.105938 | 43.603024
1048.23175 | 43.713001
1056.357625 | 45.733944
1064.483375 | 46.323757
1072.60925 | 45.904247
1080.735125 | 44.115181
1088.860875 | 42.6856
1096.98675 | 43.155876
1105.1125 | 45.375896
1113.238375 | 45.521496
1121.36425 | 45.275814
1129.49 | 43.348145
1137.615875 | 42.455704
1145.74175 | 44.524181
1153.8675 | 45.9832
1161.993375 | 45.841419
1170.119125 | 43.214916
1178.245 | 43.061913
1186.370875 | 45.047375
1194.496625 | 46.660698
1202.6225 | 45.962517
1210.748375 | 43.87252
1218.874125 | 43.258179
1227 | 44.926125