## Values
Fieldname | Fieldvalue | Fieldunit
DateTime | 5/8/2026 7:52:54 AM
Coating_BS_LimitMinAbs | 43 | g/m²
Coating_BS_Nominal | 43 | g/m²
CoilID | 821570

## LengthProfiles
Length [m] | LP_Coating_BS_Avg [g/m²]
0 | 62.411251
5.807407 | 61.606167
11.614814 | 51.510914
17.422223 | 46.620689
23.229629 | 45.27393
29.037035 | 44.570034
34.844445 | 48.208485
40.651852 | 45.729786
46.459258 | 45.201885
52.266664 | 45.060902
58.07407 | 45.352818
63.88148 | 46.911728
69.688891 | 47.301235
75.496297 | 47.150299
81.303703 | 47.019402
87.111109 | 47.666748
92.918516 | 47.249863
98.725922 | 47.678967
104.533328 | 47.039799
110.340734 | 46.694992
116.148141 | 46.568474
121.955555 | 45.490425
127.762961 | 44.789932
133.570359 | 44.393654
139.377781 | 44.840153
145.185188 | 46.110004
150.992594 | 45.823254
156.8 | 46.491707
162.607406 | 47.053272
168.414813 | 46.910931
174.222219 | 47.033142
180.029625 | 47.792027
185.837031 | 47.385174
191.644438 | 46.569092
197.451844 | 46.285259
203.25925 | 45.61657
209.066656 | 44.889462
214.874063 | 44.822731
220.681469 | 45.659241
226.488875 | 46.414665
232.296281 | 47.017155
238.103703 | 47.48299
243.911109 | 47.795094
249.718516 | 47.08749
255.525922 | 46.921711
261.333328 | 47.303341
267.140719 | 46.473408
272.948125 | 44.628281
278.755563 | 44.273411
284.562969 | 44.920242
290.370375 | 45.493591
296.177781 | 45.767872
301.985188 | 45.397079
307.792594 | 45.613422
313.6 | 45.996998
319.407406 | 45.058807
325.214813 | 45.153503
331.022219 | 45.342175
336.829625 | 45.222553
342.637031 | 45.592396
348.444438 | 45.734112
354.251844 | 45.347218
360.05925 | 45.104488
365.866656 | 45.609776
371.674063 | 45.000965
377.481469 | 44.8302
383.288875 | 45.840988
389.096281 | 46.291435
394.903688 | 42.969265
400.711094 | 41.863762
406.5185 | 42.017746
412.325906 | 42.127464
418.133313 | 42.055676
423.940719 | 42.149422
429.748125 | 42.233574
435.555531 | 41.809872
441.362938 | 41.672356
447.170344 | 41.364502
452.97775 | 41.22905
458.785156 | 41.221722
464.592563 | 41.213703
470.4 | 41.23016
476.207406 | 41.437145
482.014813 | 41.479862
487.822219 | 41.412609
493.629625 | 42.489613
499.437031 | 42.612328
505.244438 | 43.038097
511.051844 | 43.384628
516.85925 | 43.473602
522.666656 | 43.50354
528.474063 | 42.980831
534.281438 | 43.914757
540.088875 | 43.056
545.89625 | 44.304428
551.703688 | 43.339062
557.511125 | 45.220535
563.3185 | 46.666729
569.125938 | 46.905884
574.933313 | 46.867256
580.74075 | 44.883404
586.548125 | 44.455406
592.355563 | 45.013916
598.162938 | 46.25877
603.970375 | 46.779453
609.77775 | 45.285255
615.585188 | 44.444153
621.392563 | 45.291359
627.2 | 45.613487
633.007375 | 46.645947
638.814813 | 46.441006
644.622188 | 43.74638
650.429625 | 43.763924
656.237 | 44.923862
662.044438 | 46.501804
667.851813 | 46.034599
673.65925 | 45.70927
679.466625 | 44.344265
685.274063 | 44.425236
691.081438 | 44.568867
696.888875 | 45.320011
702.69625 | 46.942123
708.503688 | 45.851627
714.311063 | 43.629784
720.1185 | 43.712811
725.925875 | 44.836811
731.733313 | 45.291313
737.540688 | 45.162964
743.348125 | 45.892166
749.155563 | 43.430592
754.962938 | 43.249855
760.770375 | 44.706738
766.57775 | 44.803864
772.385188 | 45.493992
778.192563 | 43.316315
784 | 43.200336