## Values
Fieldname | Fieldvalue | Fieldunit
DateTime | 5/8/2026 10:54:58 AM
Coating_BS_LimitMinAbs | 43 | g/m²
Coating_BS_Nominal | 43 | g/m²
CoilID | 821570

## LengthProfiles
Length [m] | LP_Coating_BS_Avg [g/m²]
0 | 53.262375
5.565517 | 52.87923
11.131034 | 47.96199
16.696551 | 44.587009
22.262068 | 42.748924
27.827586 | 42.385456
33.393102 | 43.448296
38.958621 | 44.567444
44.524137 | 45.256367
50.089652 | 43.401276
55.655172 | 43.590897
61.220688 | 44.517189
66.786203 | 46.319843
72.351719 | 42.846649
77.917242 | 44.958786
83.482758 | 45.300007
89.048273 | 45.343674
94.613789 | 45.304558
100.179305 | 43.473736
105.744828 | 43.316971
111.310344 | 43.697418
116.875859 | 45.338287
122.441375 | 44.825775
128.006891 | 44.327435
133.572406 | 44.692215
139.137922 | 42.92292
144.703438 | 42.394997
150.268969 | 43.456196
155.834484 | 45.199505
161.4 | 44.669949
166.965516 | 44.353596
172.531031 | 44.822025
178.096547 | 43.464844
183.662063 | 42.506367
189.227578 | 43.408642
194.793094 | 44.202038
200.358609 | 44.27351
205.924125 | 43.681969
211.489656 | 42.75565
217.055172 | 43.54105
222.620688 | 44.654423
228.186203 | 44.630066
233.751719 | 45.009235
239.317234 | 43.235615
244.88275 | 42.498749
250.448266 | 43.917431
256.013781 | 45.188351
261.579297 | 44.715454
267.144813 | 43.528175
272.710344 | 42.85733
278.275844 | 43.744419
283.841375 | 44.485905
289.406875 | 44.757603
294.972406 | 43.383865
300.537938 | 42.276581
306.103438 | 43.269245
311.668969 | 44.268837
317.234469 | 44.708267
322.8 | 45.317112
328.3655 | 43.433533
333.931031 | 42.436802
339.496531 | 42.686337
345.062063 | 41.861156
350.627563 | 42.506241
356.193094 | 42.901939
361.758625 | 42.31398
367.324125 | 42.359936
372.889656 | 42.786522
378.455156 | 42.822189
384.020688 | 42.535984
389.586188 | 42.922665
395.151719 | 43.064465
400.717219 | 43.292866
406.28275 | 43.150459
411.84825 | 44.579315
417.413781 | 45.521973
422.979313 | 45.399834
428.544813 | 44.619469
434.110344 | 43.024918
439.675844 | 42.370026
445.241375 | 41.656807
450.806875 | 42.033966
456.372406 | 42.109131
461.937906 | 41.985619
467.503438 | 41.322651
473.068938 | 41.601738
478.634469 | 41.13039
484.2 | 41.06546
489.7655 | 41.067471
495.331031 | 41.2854
500.896531 | 40.85714
506.462063 | 41.082138
512.027563 | 41.28553
517.593094 | 41.306496
523.158594 | 41.139774
528.724125 | 41.263924
534.289625 | 41.245525
539.855188 | 40.858898
545.420688 | 40.675274
550.986188 | 40.836712
556.551688 | 42.086449
562.11725 | 42.0788
567.68275 | 42.355873
573.24825 | 44.045605
578.81375 | 44.188705
584.379313 | 44.365971
589.944813 | 44.907238
595.510313 | 42.831207
601.075875 | 42.13504
606.641375 | 42.582806
612.206875 | 44.145363
617.772375 | 44.947754
623.337938 | 45.221542
628.903438 | 44.289761
634.468938 | 44.111904
640.034438 | 44.806293
645.6 | 45.35099
651.1655 | 46.383865
656.731 | 47.098137
662.296563 | 46.75507
667.862063 | 45.129173
673.427563 | 44.631836
678.993063 | 44.331078
684.558625 | 45.299858
690.124125 | 45.929272
695.689625 | 46.228523
701.255125 | 46.116493
706.820688 | 44.028461
712.386188 | 44.576527
717.951688 | 44.650955
723.51725 | 45.300861
729.08275 | 44.660011
734.64825 | 45.249184
740.21375 | 43.360729
745.779313 | 44.05901
751.344813 | 44.559212
756.910313 | 45.614506
762.475813 | 45.076485
768.041375 | 41.628807
773.606875 | 42.163109
779.172375 | 43.475647
784.737938 | 44.362137
790.303438 | 44.441792
795.868938 | 45.162132
801.434438 | 42.822304
807 | 42.763981