## Values
Fieldname | Fieldvalue | Fieldunit
DateTime | 12/15/2025 1:31:25 PM
Coating_BS_LimitMinAbs | 50 | g/m²
Coating_BS_Nominal | 50 | g/m²
CoilID | 0000

## LengthProfiles
Length [m] | LP_Coating_BS_Avg [g/m²]
0 | 23.201897
8.226667 | 58.955788
16.453334 | 60.0145
24.68 | 59.870277
32.906668 | 58.6479
41.133336 | 60.4575
49.36 | 59.596008
57.586668 | 58.433147
65.813336 | 60.940182
74.04 | 59.165741
82.266672 | 57.134556
90.493336 | 54.997993
98.72 | 54.46896
106.946672 | 56.424019
115.173336 | 56.374065
123.400008 | 58.092251
131.626672 | 58.919491
139.853344 | 57.545017
148.08 | 57.81881
156.306672 | 57.949486
164.533344 | 56.932285
172.76 | 57.956085
180.986672 | 57.620953
189.213344 | 55.8438
197.44 | 57.410271
205.666672 | 58.164658
213.893344 | 55.023552
222.120016 | 53.570057
230.346672 | 54.323551
238.573344 | 56.286079
246.800016 | 56.35825
255.026672 | 57.41106
263.253344 | 55.818527
271.48 | 54.991783
279.706688 | 55.721947
287.933344 | 54.125084
296.16 | 57.842281
304.386688 | 56.666634
312.613344 | 59.080635
320.84 | 62.742363
329.066688 | 61.604439
337.293344 | 72.839874
345.52 | 70.5849
353.746688 | 74.815224
361.973344 | 76.04039
370.2 | 75.611481
378.426688 | 73.63401
386.653344 | 74.281075
394.88 | 72.216896
403.106688 | 74.148918
411.333344 | 68.163116
419.560031 | 68.974159
427.786688 | 60.820313
436.013344 | 59.578098
444.240031 | 59.573364
452.466688 | 59.946045
460.693344 | 58.875515
468.920031 | 62.778194
477.146688 | 73.620171
485.373344 | 81.763138
493.600031 | 82.530075
501.826688 | 75.845894
510.053344 | 71.531181
518.280031 | 64.109772
526.506688 | 67.886536
534.733375 | 68.060982
542.96 | 66.720047
551.186688 | 67.689125
559.413375 | 63.653118
567.64 | 60.921505
575.866688 | 56.15435
584.093375 | 55.421509
592.32 | 54.991653
600.546688 | 52.602226
608.773375 | 54.126335
617 | 56.212471