## Values
Fieldname | Fieldvalue | Fieldunit
DateTime | 5/6/2026 2:31:40 AM
Coating_BS_LimitMinAbs | 50 | g/m²
Coating_BS_Nominal | 50 | g/m²
CoilID | 821350

## LengthProfiles
Length [m] | LP_Coating_BS_Avg [g/m²]
0 | 43.256859
8.387324 | 43.305496
16.774648 | 43.80584
25.161973 | 43.431087
33.549297 | 43.55397
41.936621 | 44.044491
50.323945 | 44.133575
58.71127 | 45.200089
67.098594 | 45.175873
75.485922 | 46.629105
83.873242 | 46.591522
92.260563 | 46.497589
100.647891 | 46.498875
109.035219 | 46.246227
117.422539 | 46.676025
125.809859 | 46.367142
134.197188 | 46.552464
142.584516 | 46.569077
150.971844 | 46.734699
159.359156 | 46.565804
167.746484 | 46.622841
176.133813 | 46.820076
184.521125 | 46.546127
192.908453 | 46.921494
201.295781 | 47.106525
209.683109 | 46.415001
218.070438 | 47.155331
226.45775 | 46.738014
234.845078 | 47.185253
243.232406 | 46.793373
251.619719 | 46.909874
260.007047 | 46.975605
268.394375 | 46.681267
276.781688 | 47.116261
285.169031 | 46.647057
293.556344 | 46.424587
301.943688 | 46.562527
310.331 | 46.316982
318.718313 | 46.664303
327.105656 | 46.651142
335.492969 | 46.637756
343.880281 | 46.471466
352.267625 | 46.845657
360.654938 | 46.629543
369.04225 | 46.672718
377.429594 | 47.098618
385.816906 | 46.688095
394.20425 | 46.516373
402.591563 | 46.447872
410.978875 | 46.959946
419.366219 | 46.52668
427.753531 | 46.667728
436.140875 | 46.537834
444.528188 | 46.967571
452.9155 | 47.154602
461.302844 | 47.07637
469.690156 | 47.336304
478.077469 | 46.975899
486.464813 | 46.743248
494.852125 | 46.784393
503.239438 | 46.33831
511.626781 | 46.67733
520.014094 | 46.591251
528.401438 | 46.610718
536.78875 | 46.737667
545.176063 | 46.506149
553.563375 | 46.789986
561.95075 | 46.778759
570.338063 | 46.799282
578.725375 | 46.816624
587.112688 | 46.916534
595.5 | 46.814438
603.887375 | 46.859097
612.274688 | 47.142307
620.662 | 46.853783
629.049313 | 47.071476
637.436625 | 47.065033
645.823938 | 47.043884
654.211313 | 46.848064
662.598625 | 46.57576
670.985938 | 46.686058
679.37325 | 46.269215
687.760563 | 46.622662
696.147938 | 46.802383
704.53525 | 46.546322
712.922563 | 46.572639
721.309875 | 46.366215
729.697188 | 45.701694
738.0845 | 45.907742
746.471875 | 46.257141
754.859188 | 46.233982
763.2465 | 46.451035
771.633813 | 46.688824
780.021125 | 46.701138
788.4085 | 47.03286
796.795813 | 46.664146
805.183125 | 47.067684
813.570438 | 47.311279
821.95775 | 47.122799
830.345125 | 46.789433
838.732438 | 45.809849
847.11975 | 45.541111
855.507063 | 45.307766
863.894375 | 45.534504
872.28175 | 45.211452
880.669063 | 45.335804
889.056375 | 47.358543
897.443688 | 48.544498
905.831 | 46.885124
914.218313 | 46.661194
922.605688 | 45.660183
930.993 | 44.90493
939.380313 | 45.474758
947.767625 | 45.482529
956.154938 | 45.301693
964.542313 | 45.826984
972.929625 | 45.116932
981.316938 | 45.64032
989.70425 | 45.275951
998.091563 | 45.200676
1006.478875 | 45.265011
1014.86625 | 45.342613
1023.253563 | 45.609833
1031.640875 | 46.206249
1040.028188 | 46.284973
1048.4155 | 46.531456
1056.802875 | 46.303665
1065.190125 | 46.212696
1073.5775 | 45.991623
1081.964875 | 45.770935
1090.352125 | 46.018703
1098.7395 | 45.948368
1107.12675 | 46.195873
1115.514125 | 45.973717
1123.9015 | 46.224567
1132.28875 | 45.827408
1140.676125 | 46.277836
1149.063375 | 46.287457
1157.45075 | 46.276901
1165.838125 | 45.856285
1174.225375 | 45.812111
1182.61275 | 46.525509
1191 | 45.693817