## Values
Fieldname | Fieldvalue | Fieldunit
DateTime | 5/6/2026 3:32:00 AM
Coating_BS_LimitMinAbs | 50 | g/m²
Coating_BS_Nominal | 50 | g/m²
CoilID | 821350

## LengthProfiles
Length [m] | LP_Coating_BS_Avg [g/m²]
0 | 48.438244
8.395833 | 48.245972
16.791666 | 46.387985
25.1875 | 47.005077
33.583332 | 46.705265
41.979164 | 47.005608
50.375 | 46.87571
58.770832 | 46.674763
67.166664 | 46.674065
75.5625 | 46.678574
83.958328 | 47.204399
92.354164 | 46.947289
100.75 | 47.053116
109.145828 | 46.980793
117.541664 | 47.198475
125.937492 | 47.452457
134.333328 | 47.44635
142.729156 | 47.273964
151.125 | 47.323799
159.520828 | 47.554047
167.916656 | 47.200607
176.3125 | 47.022274
184.708328 | 47.303928
193.104156 | 46.916332
201.5 | 47.773952
209.895828 | 47.016754
218.291656 | 47.617771
226.687484 | 47.739784
235.083328 | 47.914013
243.479156 | 47.970398
251.874984 | 47.307419
260.270828 | 47.903481
268.666656 | 47.735958
277.0625 | 47.763306
285.458313 | 47.461388
293.854156 | 47.82901
302.25 | 47.642735
310.645813 | 47.435024
319.041656 | 47.803528
327.4375 | 47.098797
335.833313 | 47.712894
344.229156 | 47.632179
352.625 | 47.424789
361.020813 | 47.385208
369.416656 | 47.162205
377.8125 | 47.516827
386.208313 | 47.372341
394.604156 | 47.699726
403 | 47.562191
411.395813 | 47.497204
419.791656 | 47.780823
428.187469 | 46.967373
436.583313 | 47.230427
444.979156 | 47.266281
453.374969 | 47.171795
461.770813 | 46.906799
470.166656 | 47.483849
478.562469 | 47.27969
486.958313 | 47.279427
495.354156 | 47.744297
503.749969 | 47.321766
512.145813 | 47.568825
520.541656 | 47.761456
528.9375 | 47.493328
537.333313 | 47.406349
545.729125 | 47.109711
554.125 | 47.810368
562.520813 | 47.427818
570.916625 | 47.428646
579.3125 | 47.51342
587.708313 | 47.134163
596.104125 | 47.385986
604.5 | 47.178795
612.895813 | 47.539753
621.291625 | 47.188206
629.6875 | 47.0853
638.083313 | 47.30014
646.479125 | 47.061565
654.875 | 47.297073
663.270813 | 47.27055
671.666625 | 47.489826
680.0625 | 47.560352
688.458313 | 47.949875
696.854125 | 48.315987
705.25 | 48.602074
713.645813 | 48.810291
722.041625 | 48.654793
730.4375 | 48.701233
738.833313 | 48.680786
747.229125 | 48.316475
755.625 | 48.210022
764.020813 | 47.908966
772.416625 | 47.94281
780.8125 | 47.635605
789.208313 | 48.090714
797.604125 | 47.606987
806 | 47.561169
814.395813 | 47.651871
822.791625 | 47.489853
831.187438 | 47.478977
839.583313 | 47.930683
847.979125 | 47.464592
856.374938 | 47.161041
864.770813 | 45.633316
873.166625 | 45.8951
881.562438 | 45.489391
889.958313 | 45.656155
898.354125 | 45.604023
906.749938 | 45.646008
915.145813 | 46.540253
923.541625 | 45.821037
931.937438 | 44.753475
940.333313 | 44.294033
948.729125 | 44.245544
957.124938 | 46.137604
965.520813 | 45.670525
973.916625 | 45.662258
982.312438 | 45.648232
990.708313 | 45.308739
999.104125 | 45.599449
1007.499938 | 45.749073
1015.895813 | 45.528629
1024.291625 | 45.607613
1032.687438 | 45.577103
1041.083313 | 45.931202
1049.479125 | 47.055313
1057.875 | 47.210415
1066.27075 | 47.429539
1074.666625 | 47.227142
1083.0625 | 47.101101
1091.45825 | 46.904858
1099.854125 | 47.143192
1108.25 | 47.408115
1116.64575 | 47.170216
1125.041625 | 47.619434
1133.4375 | 47.321953
1141.83325 | 47.30434
1150.229125 | 47.321041
1158.625 | 47.289421
1167.02075 | 47.689117
1175.416625 | 47.413097
1183.8125 | 46.893219
1192.20825 | 47.467419
1200.604125 | 47.387897
1209 | 47.527679