## Values
Fieldname | Fieldvalue | Fieldunit
DateTime | 5/6/2026 4:32:10 AM
Coating_BS_LimitMinAbs | 50 | g/m²
Coating_BS_Nominal | 50 | g/m²
CoilID | 821350

## LengthProfiles
Length [m] | LP_Coating_BS_Avg [g/m²]
0 | 46.157238
8.430556 | 46.132366
16.861111 | 45.8591
25.291668 | 46.143925
33.722223 | 46.201466
42.152777 | 45.865021
50.583336 | 45.988686
59.013891 | 46.269978
67.444445 | 46.098305
75.875 | 46.117294
84.305555 | 46.077038
92.736109 | 46.27042
101.166672 | 46.246109
109.597227 | 46.26273
118.027781 | 46.316166
126.458336 | 46.145622
134.888891 | 46.381466
143.319453 | 46.063076
151.75 | 46.243591
160.180563 | 45.991444
168.611109 | 46.259541
177.041672 | 46.376411
185.472219 | 46.086208
193.902781 | 46.444569
202.333344 | 46.295124
210.763891 | 46.574387
219.194453 | 46.283264
227.625 | 46.449547
236.055563 | 46.499065
244.486109 | 46.416672
252.916672 | 46.260365
261.347219 | 46.397514
269.777781 | 46.813477
278.208344 | 46.35347
286.638906 | 46.882141
295.069438 | 46.490639
303.5 | 46.542439
311.930563 | 46.49527
320.361125 | 46.889362
328.791656 | 46.42556
337.222219 | 45.466358
345.652781 | 45.66547
354.083344 | 45.158665
362.513906 | 45.907818
370.944438 | 45.493587
379.375 | 45.830341
387.805563 | 45.664238
396.236125 | 45.371132
404.666688 | 46.026623
413.097219 | 45.901505
421.527781 | 45.90239
429.958344 | 45.906593
438.388906 | 45.679333
446.819438 | 45.815937
455.25 | 45.469082
463.680563 | 45.95163
472.111125 | 45.663486
480.541688 | 45.862476
488.972219 | 45.375755
497.402781 | 45.731678
505.833344 | 45.876354
514.263906 | 45.708683
522.694438 | 45.69614
531.125 | 45.655762
539.555563 | 45.624687
547.986125 | 45.55962
556.416688 | 45.510387
564.84725 | 45.711662
573.277813 | 45.399059
581.708313 | 45.757721
590.138875 | 45.790489
598.569438 | 45.878063
607 | 45.544674
615.430563 | 45.541618
623.861125 | 45.380863
632.291688 | 45.469913
640.72225 | 45.774895
649.152813 | 45.536598
657.583313 | 45.809963
666.013875 | 45.589954
674.444438 | 45.876793
682.875 | 45.436756
691.305563 | 45.37801
699.736125 | 45.526718
708.166688 | 45.670738
716.59725 | 45.656132
725.027813 | 45.599899
733.458313 | 45.851837
741.888875 | 45.177219
750.319438 | 44.991783
758.75 | 45.189739
767.180563 | 45.22683
775.611125 | 45.482113
784.041688 | 45.220764
792.47225 | 45.408813
800.902813 | 45.44997
809.333375 | 45.875633
817.763875 | 45.885033
826.194438 | 45.98576
834.625 | 45.789825
843.055563 | 45.387554
851.486125 | 45.34824
859.916688 | 44.759766
868.34725 | 44.241222
876.777813 | 44.149296
885.208375 | 44.181812
893.638875 | 44.098362
902.069438 | 44.137669
910.5 | 44.25209
918.930563 | 44.088516
927.361125 | 44.000019
935.791688 | 43.418301
944.22225 | 43.464966
952.652813 | 43.994728
961.083375 | 44.472622
969.513875 | 44.579163
977.944438 | 44.719971
986.375 | 44.866066
994.805563 | 44.722752
1003.236125 | 44.71899
1011.666688 | 44.787331
1020.09725 | 45.289734
1028.527813 | 45.558311
1036.958375 | 45.233128
1045.388875 | 45.526794
1053.8195 | 45.330612
1062.25 | 45.392307
1070.680625 | 45.72739
1079.111125 | 45.741753
1087.541625 | 45.219883
1095.97225 | 45.631042
1104.40275 | 45.492771
1112.833375 | 45.470051
1121.263875 | 46.056335
1129.6945 | 45.734646
1138.125 | 45.585583
1146.555625 | 45.486824
1154.986125 | 45.465279
1163.416625 | 45.276283
1171.84725 | 45.183865
1180.27775 | 45.398224
1188.708375 | 45.151741
1197.138875 | 45.645142
1205.5695 | 46.111713
1214 | 45.791035