## Values
Fieldname | Fieldvalue | Fieldunit
DateTime | 5/6/2026 5:32:52 AM
Coating_BS_LimitMinAbs | 50 | g/m²
Coating_BS_Nominal | 50 | g/m²
CoilID | 821910

## LengthProfiles
Length [m] | LP_Coating_BS_Avg [g/m²]
0 | 43.092934
8.317241 | 43.051514
16.634482 | 42.596741
24.951723 | 42.635189
33.268965 | 42.956421
41.586207 | 42.894306
49.903445 | 43.008205
58.220688 | 43.626492
66.53793 | 43.287598
74.855172 | 43.014797
83.172414 | 43.9175
91.489656 | 43.770603
99.806891 | 44.868462
108.124133 | 44.810524
116.441375 | 44.79916
124.758617 | 44.596237
133.075859 | 44.832993
141.393094 | 44.799114
149.710344 | 44.651516
158.027578 | 44.876045
166.344828 | 44.864502
174.662063 | 44.965164
182.979313 | 44.688557
191.296547 | 44.535316
199.613781 | 44.897385
207.931031 | 44.689934
216.248266 | 44.924633
224.565516 | 44.250923
232.88275 | 43.824123
241.2 | 44.267982
249.517234 | 44.238705
257.834484 | 44.508957
266.151719 | 44.098137
274.468969 | 44.489025
282.786188 | 45.962532
291.103438 | 45.458847
299.420688 | 45.587845
307.737938 | 45.387569
316.055156 | 45.613651
324.372406 | 45.191906
332.689656 | 45.860706
341.006875 | 45.362751
349.324125 | 45.952766
357.641375 | 45.567356
365.958625 | 45.490711
374.275844 | 45.667278
382.593094 | 45.547176
390.910344 | 45.692566
399.227563 | 45.588875
407.544813 | 45.492645
415.862063 | 45.306396
424.179313 | 45.289337
432.496531 | 44.720051
440.813781 | 43.934998
449.131031 | 44.522522
457.448281 | 43.990906
465.7655 | 44.546417
474.08275 | 43.972084
482.4 | 44.178566
490.717219 | 45.799522
499.034469 | 45.005547
507.351719 | 45.191883
515.668969 | 45.149807
523.986188 | 45.159035
532.303438 | 45.3582
540.620688 | 45.210663
548.937938 | 45.052979
557.255188 | 44.979031
565.572375 | 45.193695
573.889625 | 45.335991
582.206875 | 45.47028
590.524125 | 45.245522
598.841375 | 45.571495
607.158625 | 45.215935
615.475875 | 44.921726
623.793063 | 44.901062
632.110313 | 44.993618
640.427563 | 45.029575
648.744813 | 44.924606
657.062063 | 45.005791
665.379313 | 44.796963
673.696563 | 44.725574
682.01375 | 44.886383
690.331 | 44.596233
698.64825 | 43.800488
706.9655 | 43.636967
715.28275 | 43.826733
723.6 | 43.70842
731.91725 | 44.367031
740.234438 | 44.360668
748.551688 | 44.382374
756.868938 | 44.856544
765.186188 | 44.664135
773.503438 | 44.967255
781.820688 | 44.538223
790.137938 | 44.781361
798.455125 | 44.884975
806.772375 | 45.026833
815.089625 | 45.167099
823.406875 | 45.046097
831.724125 | 45.242596
840.041375 | 44.733402
848.358625 | 44.702156
856.675875 | 43.976105
864.993063 | 43.79409
873.310313 | 43.729912
881.627563 | 43.587097
889.944813 | 43.820126
898.262063 | 43.350292
906.579313 | 43.616558
914.896563 | 43.042587
923.21375 | 42.711628
931.531 | 42.454731
939.84825 | 42.548779
948.1655 | 42.294491
956.48275 | 43.564472
964.8 | 46.138985
973.11725 | 45.064865
981.434438 | 43.49221
989.751688 | 43.436794
998.068938 | 43.768837
1006.386188 | 43.713936
1014.703438 | 42.62722
1023.020688 | 43.207722
1031.337938 | 43.611732
1039.655125 | 43.468987
1047.972375 | 40.526089
1056.289625 | 41.515255
1064.606875 | 41.881474
1072.924125 | 43.542839
1081.241375 | 43.635792
1089.558625 | 43.420231
1097.875875 | 43.921185
1106.193125 | 43.822998
1114.510375 | 43.053387
1122.827625 | 42.102264
1131.14475 | 42.777309
1139.462 | 43.041046
1147.77925 | 44.717533
1156.0965 | 45.28986
1164.41375 | 45.060379
1172.731 | 46.20105
1181.04825 | 48.083992
1189.3655 | 44.974834
1197.68275 | 45.041969
1206 | 45.230961