## Values
Fieldname | Fieldvalue | Fieldunit
DateTime | 5/6/2026 6:09:08 AM
Coating_BS_LimitMinAbs | 138 | g/m²
Coating_BS_Nominal | 138 | g/m²
CoilID | 829950

## LengthProfiles
Length [m] | LP_Coating_BS_Avg [g/m²]
0 | 63.92009
6.776471 | 63.865108
13.552941 | 62.92141
20.329412 | 61.23542
27.105883 | 63.840557
33.882352 | 88.255585
40.658824 | 89.628906
47.435297 | 90.202179
54.211766 | 91.12001
60.988234 | 96.025436
67.764703 | 103.880852
74.54118 | 119.384888
81.317648 | 122.514618
88.094117 | 123.369972
94.870594 | 123.84124
101.647063 | 123.442871
108.423531 | 121.527473
115.2 | 122.290588
121.976469 | 122.466873
128.752945 | 131.122589
135.529406 | 133.806641
142.305891 | 138.325912
149.082359 | 142.244064
155.858828 | 141.321686
162.635297 | 141.087662
169.411766 | 142.454239
176.188234 | 142.151337
182.964703 | 142.811661
189.741188 | 146.044373
196.517656 | 145.753922
203.294125 | 140.098389
210.070594 | 132.75737
216.847063 | 128.748032
223.623531 | 128.790085
230.4 | 129.060013
237.176469 | 129.708115
243.952938 | 122.793892
250.729422 | 119.170471
257.505891 | 117.454865
264.282344 | 115.928932
271.058813 | 115.884026
277.835313 | 116.848221
284.611781 | 116.637779
291.38825 | 115.563911
298.164719 | 114.514503
304.941188 | 112.515686
311.717656 | 106.385757
318.494125 | 104.494659
325.270594 | 105.871284
332.047063 | 102.120728
338.823531 | 101.715179
345.6 | 102.99192
352.376469 | 110.553223
359.152938 | 116.743233
365.929406 | 126.551758
372.705875 | 121.539131
379.482375 | 122.589363
386.258844 | 122.836464
393.035313 | 125.909477
399.811781 | 130.136948
406.58825 | 130.487671
413.364719 | 129.636017
420.141188 | 130.566635
426.917656 | 131.554031
433.694125 | 133.464371
440.470594 | 133.853455
447.247063 | 131.959198
454.023531 | 131.038254
460.8 | 133.75795
467.576469 | 134.117798
474.352938 | 134.703918
481.129406 | 137.193558
487.905875 | 137.475739
494.682375 | 138.645935
501.458844 | 140.686691
508.235313 | 138.659058
515.011781 | 132.799072
521.78825 | 127.660011
528.564688 | 129.184174
535.341188 | 127.789604
542.117625 | 128.634705
548.894125 | 131.455688
555.670625 | 130.086136
562.447063 | 130.894531
569.223563 | 130.544647
576 | 128.639008