## Values
Fieldname | Fieldvalue | Fieldunit
DateTime | 5/6/2026 2:11:51 PM
Coating_BS_LimitMinAbs | 50 | g/m²
Coating_BS_Nominal | 50 | g/m²
CoilID | 825240

## LengthProfiles
Length [m] | LP_Coating_BS_Avg [g/m²]
0 | 99.214272
5.302326 | 99.121048
10.604651 | 98.281105
15.906977 | 101.270485
21.209303 | 102.722572
26.511629 | 94.983971
31.813953 | 94.200607
37.116281 | 95.127419
42.418605 | 97.477074
47.72093 | 101.988457
53.023258 | 104.911148
58.325582 | 106.866333
63.627906 | 105.426926
68.930234 | 103.562706
74.232563 | 104.702759
79.534883 | 108.407745
84.837211 | 106.625916
90.139539 | 90.935371
95.441859 | 46.312748
100.744188 | 46.631958
106.046516 | 47.820385
111.348836 | 47.52071
116.651164 | 46.882999
121.953492 | 48.674255
127.255813 | 49.025299
132.558141 | 49.510891
137.860469 | 49.627613
143.162797 | 49.565441
148.465125 | 48.815655
153.767438 | 49.327766
159.069766 | 50.711212
164.372094 | 50.78635
169.674422 | 49.975113
174.97675 | 49.981556
180.279078 | 50.420109
185.581406 | 50.41898
190.883719 | 50.752434
196.186047 | 51.705654
201.488375 | 50.591335
206.790703 | 50.424587
212.093031 | 49.985359
217.395359 | 50.644447
222.697672 | 50.469803
228 | 50.891869