## Values
Fieldname | Fieldvalue | Fieldunit
DateTime | 5/6/2026 4:11:47 PM
Coating_BS_LimitMinAbs | 50 | g/m²
Coating_BS_Nominal | 50 | g/m²
CoilID | 821360

## LengthProfiles
Length [m] | LP_Coating_BS_Avg [g/m²]
0 | 88.221115
6.371728 | 87.983063
12.743455 | 84.23999
19.115184 | 69.09005
25.48691 | 68.863174
31.858637 | 66.298935
38.230367 | 63.367943
44.602094 | 65.842072
50.97382 | 60.982899
57.345547 | 56.224434
63.717273 | 57.04855
70.089 | 56.011162
76.460734 | 54.637589
82.832461 | 54.75745
89.204188 | 60.036762
95.575914 | 57.58411
101.947641 | 58.271614
108.319367 | 58.842587
114.691094 | 58.311951
121.06282 | 55.73732
127.434547 | 56.557465
133.806281 | 57.041798
140.178 | 56.073803
146.549734 | 59.313358
152.921469 | 59.871311
159.293188 | 58.639244
165.664922 | 61.117275
172.036641 | 62.013084
178.408375 | 62.153591
184.780094 | 64.065018
191.151828 | 66.473274
197.523547 | 67.097481
203.895281 | 68.452736
210.267016 | 71.036453
216.638734 | 71.91835
223.010469 | 71.443359
229.382188 | 70.937431
235.753922 | 73.673531
242.125641 | 80.132355
248.497375 | 85.954048
254.869094 | 90.977692
261.240828 | 92.345528
267.612563 | 97.274147
273.984281 | 96.524567
280.356 | 101.497528
286.72775 | 100.515038
293.099469 | 97.942909
299.471188 | 96.700394
305.842938 | 95.588249
312.214656 | 95.064774
318.586375 | 95.841194
324.958094 | 96.742912
331.329844 | 92.626572
337.701563 | 89.812859
344.073281 | 91.886185
350.445 | 93.588341
356.81675 | 94.968224
363.188469 | 94.862587
369.560188 | 94.594223
375.931938 | 97.421906
382.303656 | 93.771111
388.675375 | 93.442627
395.047094 | 95.336639
401.418844 | 80.364517
407.790563 | 60.709347
414.162281 | 52.730591
420.534031 | 49.441128
426.90575 | 47.011925
433.277469 | 45.97039
439.649188 | 44.080578
446.020938 | 44.073193
452.392656 | 45.762539
458.764375 | 44.520985
465.136125 | 44.696808
471.507844 | 44.442574
477.879563 | 43.158981
484.251281 | 44.566818
490.623031 | 43.19495
496.99475 | 44.021233
503.366469 | 44.2742
509.738188 | 44.339672
516.109938 | 43.408993
522.481656 | 44.566196
528.853375 | 43.525322
535.225125 | 43.231804
541.596813 | 43.360119
547.968563 | 44.789421
554.340313 | 45.664898
560.712 | 46.173344
567.08375 | 45.947815
573.4555 | 46.366077
579.827188 | 46.560112
586.198938 | 45.801052
592.570688 | 45.567104
598.942375 | 45.965343
605.314125 | 46.198124
611.685875 | 46.61974
618.057563 | 46.104298
624.429313 | 45.692093
630.801 | 45.384811
637.17275 | 45.189125
643.5445 | 45.623264
649.916188 | 45.25676
656.287938 | 45.835987
662.659688 | 46.531399
669.031375 | 46.177261
675.403125 | 46.658924
681.774875 | 46.599831
688.146563 | 46.951187
694.518313 | 45.722103
700.89 | 45.451019
707.26175 | 46.265308
713.6335 | 45.702263
720.005188 | 46.436821
726.376938 | 46.818871
732.748688 | 46.79229
739.120375 | 47.557903
745.492125 | 46.743633
751.863875 | 47.547791
758.235563 | 47.641491
764.607313 | 47.830353
770.979063 | 47.448277
777.35075 | 48.907589
783.7225 | 52.673889
790.094188 | 54.440563
796.465938 | 55.311398
802.837688 | 52.689575
809.209375 | 50.376678
815.581125 | 50.256535
821.952875 | 52.82449
828.324563 | 49.93924
834.696313 | 48.317917
841.068063 | 47.546738
847.43975 | 47.043694
853.8115 | 47.644535
860.183188 | 47.980572
866.554938 | 47.955788
872.926688 | 46.987961
879.298375 | 45.019863
885.670125 | 44.838436
892.041875 | 45.187092
898.413563 | 44.89555
904.785313 | 45.413017
911.157063 | 44.439594
917.52875 | 46.447803
923.9005 | 45.203358
930.27225 | 45.592304
936.643938 | 46.372253
943.015688 | 50.440842
949.387375 | 52.83849
955.759125 | 53.836235
962.130875 | 53.625027
968.502563 | 48.518406
974.874313 | 47.667953
981.246063 | 48.914944
987.61775 | 48.309082
993.9895 | 46.506042
1000.36125 | 46.654594
1006.732938 | 47.979763
1013.104688 | 49.594376
1019.476375 | 48.68586
1025.848125 | 47.514656
1032.219875 | 48.124859
1038.591563 | 47.923965
1044.963313 | 46.71825
1051.335 | 47.49456
1057.70675 | 53.541214
1064.0785 | 53.410088
1070.45025 | 51.268444
1076.822 | 50.34071
1083.193625 | 48.649837
1089.565375 | 46.847343
1095.937125 | 47.030025
1102.308875 | 47.147007
1108.680625 | 48.39156
1115.052375 | 47.24564
1121.424 | 46.251041
1127.79575 | 46.587383
1134.1675 | 46.513283
1140.53925 | 46.861092
1146.911 | 46.550568
1153.282625 | 48.208408
1159.654375 | 50.017704
1166.026125 | 46.018742
1172.397875 | 44.877899
1178.769625 | 44.843163
1185.141375 | 45.996105
1191.513 | 47.13731
1197.88475 | 44.902794
1204.2565 | 46.250027
1210.62825 | 54.851067
1217 | 54.185375