## Values
Fieldname | Fieldvalue | Fieldunit
DateTime | 5/7/2026 6:23:37 AM
Coating_BS_LimitMinAbs | 50 | g/m²
Coating_BS_Nominal | 50 | g/m²
CoilID | 820550

## LengthProfiles
Length [m] | LP_Coating_BS_Avg [g/m²]
0 | 60.174286
8.963235 | 60.011772
17.926471 | 57.973782
26.889707 | 56.854698
35.852941 | 55.583725
44.816176 | 52.461792
53.779414 | 53.557091
62.742648 | 57.071026
71.705883 | 53.213909
80.669117 | 55.084438
89.632352 | 52.826313
98.595586 | 54.809059
107.558828 | 56.89772
116.522063 | 54.975273
125.485297 | 54.263706
134.448531 | 55.432804
143.411766 | 57.34296
152.375 | 55.352909
161.338234 | 56.422626
170.301469 | 55.610962
179.264703 | 55.720081
188.227938 | 59.02914
197.191172 | 56.583603
206.154406 | 53.481113
215.117656 | 52.628387
224.080891 | 51.57933
233.044125 | 51.554642
242.007359 | 51.441792
250.970594 | 52.713615
259.933828 | 50.458786
268.897063 | 51.305035
277.860281 | 51.401764
286.823531 | 51.909691
295.786781 | 52.380501
304.75 | 51.919621
313.71325 | 51.254845
322.676469 | 51.753162
331.639719 | 51.141865
340.602938 | 50.987709
349.566188 | 50.096714
358.529406 | 51.784946
367.492656 | 50.779854
376.455875 | 51.640991
385.419125 | 51.62149
394.382344 | 50.296364
403.345594 | 51.311954
412.308813 | 51.683659
421.272063 | 52.093609
430.235313 | 52.564766
439.198531 | 50.976429
448.161781 | 50.867836
457.125 | 52.031689
466.08825 | 52.225937
475.051469 | 51.2421
484.014719 | 50.478649
492.977938 | 52.838852
501.941188 | 52.828926
510.904406 | 51.866001
519.867656 | 50.757446
528.830875 | 51.323105
537.794125 | 51.576244
546.757375 | 50.97961
555.720563 | 50.301926
564.683813 | 51.354507
573.647063 | 56.531403
582.610313 | 55.596794
591.573563 | 54.95219
600.53675 | 56.172691
609.5 | 56.109612
618.46325 | 55.908493
627.4265 | 56.200874
636.389688 | 55.898617
645.352938 | 55.91095
654.316188 | 55.176491
663.279438 | 56.168118
672.242625 | 56.328419
681.205875 | 59.672966
690.169125 | 59.841064
699.132375 | 58.470127
708.095563 | 57.797348
717.058813 | 58.030556
726.022063 | 57.946236
734.985313 | 59.448307
743.948563 | 57.195839
752.91175 | 58.126446
761.875 | 58.043968
770.83825 | 59.311646
779.8015 | 61.221802
788.764688 | 59.452499
797.727938 | 57.479794
806.691188 | 57.402973
815.654438 | 56.054428
824.617625 | 57.534889
833.580875 | 57.227322
842.544125 | 57.651356
851.507375 | 56.598087
860.470625 | 57.827217
869.433813 | 58.944969
878.397063 | 56.258553
887.360313 | 55.254013
896.323563 | 55.870472
905.28675 | 56.012909
914.25 | 55.796978
923.21325 | 55.021557
932.1765 | 55.365101
941.139688 | 55.036125
950.102938 | 55.929226
959.066188 | 55.064728
968.029438 | 55.6008
976.992625 | 56.484203
985.955875 | 57.788445
994.919125 | 58.356182
1003.882375 | 57.529484
1012.845625 | 61.775772
1021.808813 | 60.979805
1030.772063 | 56.910969
1039.735313 | 55.80621
1048.6985 | 52.879242
1057.66175 | 55.663345
1066.625 | 52.541687
1075.58825 | 53.088306
1084.5515 | 54.012703
1093.51475 | 54.896477
1102.478 | 53.194324
1111.441125 | 55.319515
1120.404375 | 53.246319
1129.367625 | 50.92976
1138.330875 | 46.621807
1147.294125 | 45.23975
1156.257375 | 44.979988
1165.220625 | 45.681305
1174.183875 | 45.477417
1183.147125 | 44.463005
1192.11025 | 44.527103
1201.0735 | 43.7799
1210.03675 | 46.555317
1219 | 48.777542