## Values
Fieldname | Fieldvalue | Fieldunit
DateTime | 5/7/2026 7:37:17 AM
Coating_BS_LimitMinAbs | 50 | g/m²
Coating_BS_Nominal | 50 | g/m²
CoilID | 821280

## LengthProfiles
Length [m] | LP_Coating_BS_Avg [g/m²]
0 | 42.044586
6.870057 | 42.008801
13.740113 | 41.5616
20.61017 | 41.42313
27.480227 | 41.865425
34.350281 | 40.050171
41.22034 | 40.671673
48.090398 | 42.208862
54.960453 | 43.212723
61.830508 | 43.788921
68.700563 | 41.875908
75.570625 | 41.970833
82.44068 | 43.011112
89.310734 | 43.570591
96.180797 | 43.965847
103.050852 | 43.42432
109.920906 | 43.600925
116.790961 | 44.413319
123.661016 | 44.419834
130.531078 | 44.107296
137.401125 | 43.067612
144.271188 | 42.633682
151.14125 | 43.253876
158.011297 | 43.779114
164.881359 | 43.34808
171.751422 | 41.963413
178.621469 | 42.187782
185.491531 | 42.746712
192.361594 | 43.323185
199.231641 | 43.447929
206.101703 | 42.32238
212.97175 | 41.960583
219.841813 | 42.590374
226.711875 | 43.884495
233.581922 | 43.148014
240.451984 | 41.367249
247.322031 | 41.736801
254.192094 | 43.251186
261.062156 | 44.240963
267.932219 | 43.452324
274.80225 | 41.83078
281.672313 | 41.684212
288.542375 | 42.192726
295.412438 | 43.494755
302.2825 | 42.847214
309.152563 | 42.513245
316.022594 | 41.400139
322.892656 | 41.717964
329.762719 | 42.937981
336.632781 | 43.887119
343.502844 | 43.612419
350.372875 | 42.033146
357.242938 | 41.760258
364.113 | 42.602314
370.983063 | 44.18935
377.853125 | 42.499908
384.723188 | 41.924561
391.593219 | 40.706562
398.463281 | 41.775623
405.333344 | 42.373318
412.203406 | 42.189762
419.073469 | 41.460598
425.9435 | 40.644047
432.813563 | 41.636154
439.683625 | 42.194603
446.553688 | 43.154205
453.42375 | 45.241451
460.293781 | 44.327488
467.163844 | 45.162704
474.033906 | 45.879807
480.903969 | 45.960571
487.774031 | 44.891769
494.644063 | 44.201691
501.514125 | 45.199181
508.384188 | 46.602654
515.25425 | 46.176868
522.124313 | 46.391602
528.994375 | 44.033932
535.864438 | 44.381683
542.7345 | 45.549881
549.6045 | 46.02594
556.474563 | 46.675461
563.344625 | 44.424129
570.214688 | 44.685833
577.08475 | 44.435604
583.954813 | 45.031113
590.824875 | 42.962379
597.694938 | 42.892075
604.565 | 45.393883
611.435063 | 44.417572
618.305125 | 43.339134
625.175125 | 43.58115
632.045188 | 44.12849
638.91525 | 44.14711
645.785313 | 44.334713
652.655375 | 43.01387
659.525438 | 44.44437
666.3955 | 44.535839
673.265563 | 43.880577
680.135625 | 43.653419
687.005688 | 43.864754
693.87575 | 43.017883
700.74575 | 44.17308
707.615813 | 43.812916
714.485875 | 44.165535
721.355938 | 44.693401
728.226 | 43.494217
735.096063 | 42.626396
741.966125 | 43.045109
748.836188 | 43.198914
755.70625 | 43.915554
762.576313 | 44.319378
769.446375 | 44.617771
776.316375 | 44.196438
783.186438 | 42.635139
790.0565 | 42.620808
796.926563 | 44.790939
803.796625 | 45.483891
810.666688 | 44.832043
817.53675 | 43.421162
824.406813 | 41.807701
831.276875 | 42.403664
838.146938 | 42.335003
845.016938 | 41.772354
851.887 | 42.724281
858.757063 | 41.858295
865.627125 | 43.225254
872.497188 | 42.563557
879.36725 | 43.57523
886.237313 | 43.329784
893.107375 | 42.180481
899.977438 | 41.554996
906.8475 | 41.656265
913.717563 | 41.377892
920.587563 | 41.297268
927.457625 | 40.904301
934.327688 | 42.240887
941.19775 | 41.799484
948.067813 | 42.189037
954.937875 | 41.707909
961.807938 | 41.897659
968.678 | 41.389915
975.548063 | 41.626041
982.418125 | 41.930866
989.288125 | 42.032276
996.158188 | 41.899982
1003.02825 | 41.97641
1009.898313 | 41.850227
1016.768375 | 41.435806
1023.638438 | 41.638062
1030.5085 | 41.491604
1037.378563 | 41.665363
1044.248625 | 42.144154
1051.118625 | 43.603092
1057.98875 | 43.509315
1064.85875 | 43.675995
1071.728875 | 42.077885
1078.598875 | 42.130695
1085.469 | 43.44833
1092.339 | 43.322891
1099.209 | 43.35043
1106.079125 | 42.501656
1112.949125 | 42.120766
1119.81925 | 42.392242
1126.68925 | 42.839638
1133.559375 | 43.115822
1140.429375 | 43.145893
1147.2995 | 42.279606
1154.1695 | 42.254185
1161.039625 | 43.19751
1167.909625 | 43.309498
1174.779625 | 44.110214
1181.64975 | 42.878292
1188.51975 | 42.358543
1195.389875 | 43.057209
1202.259875 | 43.903408
1209.13 | 44.619896
1216 | 44.276821