## Values
Fieldname | Fieldvalue | Fieldunit
DateTime | 5/7/2026 9:52:32 AM
Coating_BS_LimitMinAbs | 50 | g/m²
Coating_BS_Nominal | 50 | g/m²
CoilID | 821840

## LengthProfiles
Length [m] | LP_Coating_BS_Avg [g/m²]
0 | 47.337872
7.503105 | 47.236553
15.006211 | 46.034168
22.509316 | 46.273575
30.012422 | 47.437576
37.515527 | 48.228798
45.018633 | 49.088425
52.521738 | 46.190701
60.024844 | 45.557579
67.527953 | 47.168007
75.031055 | 47.4561
82.534156 | 46.595093
90.037266 | 45.268177
97.540375 | 44.290775
105.043477 | 43.854401
112.546578 | 45.845116
120.049688 | 46.447666
127.552797 | 46.057453
135.055906 | 44.251911
142.559 | 44.411728
150.062109 | 45.628937
157.565219 | 45.576889
165.068313 | 44.055317
172.571422 | 44.228863
180.074531 | 44.946823
187.577641 | 45.747723
195.08075 | 46.305328
202.583844 | 45.792416
210.086953 | 44.254612
217.590063 | 44.34404
225.093156 | 45.703407
232.596266 | 45.802166
240.099375 | 44.605148
247.602484 | 45.12027
255.105594 | 45.866867
262.608688 | 46.326893
270.111813 | 46.018936
277.614906 | 44.624981
285.118 | 43.930023
292.621125 | 45.412426
300.124219 | 45.536121
307.627313 | 45.963238
315.130438 | 44.858917
322.633531 | 44.493572
330.136625 | 45.419979
337.63975 | 45.394432
345.142844 | 43.727322
352.645969 | 43.718067
360.149063 | 45.299278
367.652156 | 45.30983
375.155281 | 44.872879
382.658375 | 45.244473
390.1615 | 45.328651
397.664594 | 46.187698
405.167688 | 46.19455
412.670813 | 44.566528
420.173906 | 45.032799
427.677 | 45.820713
435.180125 | 45.55582
442.683219 | 43.580971
450.186313 | 43.930252
457.689438 | 45.213223
465.192531 | 46.035484
472.695656 | 45.776089
480.19875 | 44.116924
487.701844 | 43.939224
495.204969 | 44.26173
502.708063 | 46.579376
510.211188 | 46.23164
517.714281 | 45.658516
525.217375 | 44.358597
532.7205 | 44.42672
540.223625 | 45.253033
547.726688 | 45.87706
555.229813 | 45.86705
562.732938 | 43.667461
570.236 | 43.379425
577.739125 | 45.56493
585.24225 | 46.374836
592.745313 | 45.931614
600.248438 | 43.502491
607.751563 | 43.778477
615.254625 | 45.626842
622.75775 | 46.610233
630.260875 | 47.317307
637.763938 | 45.404919
645.267063 | 45.19474
652.770188 | 46.577206
660.27325 | 47.015038
667.776375 | 44.242157
675.2795 | 43.681282
682.782625 | 44.24733
690.285688 | 45.857006
697.788813 | 44.142735
705.291938 | 44.159889
712.795 | 44.297939
720.298125 | 44.495533
727.80125 | 44.978668
735.304313 | 44.780365
742.807438 | 46.308468
750.310563 | 47.287964
757.813625 | 47.769142
765.31675 | 54.106827
772.819875 | 53.334763
780.323 | 47.396149
787.826063 | 46.439503
795.329188 | 45.873096
802.832313 | 44.358364
810.335375 | 45.080849
817.8385 | 44.018051
825.341625 | 44.387993
832.844688 | 44.458099
840.347813 | 45.443867
847.850938 | 45.205608
855.354 | 46.045475
862.857125 | 43.743706
870.36025 | 41.865402
877.863313 | 42.17897
885.366438 | 41.943497
892.869563 | 41.550377
900.372625 | 41.488071
907.87575 | 41.466602
915.378875 | 41.199848
922.882 | 42.624187
930.385063 | 42.400448
937.888188 | 41.582211
945.391313 | 40.594658
952.894375 | 41.259487
960.3975 | 40.991497
967.900625 | 40.878681
975.403688 | 42.051575
982.906813 | 41.770058
990.409938 | 42.093216
997.913 | 41.70702
1005.416125 | 41.941513
1012.91925 | 42.114578
1020.422375 | 42.35363
1027.925438 | 43.005623
1035.428563 | 43.175785
1042.931688 | 42.540112
1050.43475 | 40.659515
1057.937875 | 41.028801
1065.441 | 41.806194
1072.944125 | 42.949261
1080.44725 | 43.567345
1087.95025 | 43.831909
1095.453375 | 42.691669
1102.9565 | 41.292202
1110.459625 | 41.417278
1117.96275 | 41.18063
1125.465875 | 43.332481
1132.968875 | 43.5909
1140.472 | 43.726986
1147.975125 | 41.780319
1155.47825 | 41.145859
1162.981375 | 41.681175
1170.4845 | 41.817593
1177.9875 | 42.986927
1185.490625 | 43.464417
1192.99375 | 43.723969
1200.496875 | 43.841423
1208 | 41.886452