## Values
Fieldname | Fieldvalue | Fieldunit
DateTime | 5/7/2026 11:04:04 AM
Coating_BS_LimitMinAbs | 43 | g/m²
Coating_BS_Nominal | 43 | g/m²
CoilID | 820360

## LengthProfiles
Length [m] | LP_Coating_BS_Avg [g/m²]
0 | 49.698578
7.05814 | 49.654102
14.116279 | 49.254959
21.174418 | 49.62952
28.232559 | 48.031002
35.290699 | 47.404587
42.348836 | 47.728188
49.406977 | 47.748463
56.465117 | 48.810192
63.523258 | 49.979229
70.581398 | 51.220482
77.639539 | 49.709515
84.697672 | 48.313969
91.755813 | 49.098263
98.813953 | 48.988834
105.872094 | 49.845997
112.930234 | 50.022747
119.988375 | 49.806393
127.046516 | 49.506947
134.104656 | 48.135448
141.162797 | 48.685043
148.220938 | 48.522923
155.279078 | 49.561668
162.337219 | 50.257339
169.395344 | 50.404408
176.453484 | 49.786377
183.511625 | 48.8894
190.569766 | 46.61232
197.627906 | 47.003063
204.686047 | 47.655708
211.744188 | 47.767902
218.802328 | 47.923
225.860469 | 46.933365
232.918609 | 46.918991
239.97675 | 46.883095
247.034891 | 47.663445
254.093031 | 48.178829
261.151172 | 48.453239
268.209313 | 48.708122
275.267438 | 47.439861
282.325594 | 47.570988
289.383719 | 48.077477
296.441875 | 48.70713
303.5 | 49.794361
310.558156 | 49.899494
317.616281 | 49.315403
324.674438 | 47.723755
331.732563 | 47.896088
338.790688 | 48.33551
345.848844 | 48.781368
352.906969 | 48.947624
359.965125 | 48.997826
367.02325 | 48.089798
374.081406 | 47.600098
381.139531 | 48.168926
388.197688 | 48.739399
395.255813 | 48.835819
402.313969 | 48.39777
409.372094 | 48.269878
416.43025 | 47.499271
423.488375 | 47.785179
430.546531 | 48.493053
437.604656 | 48.494453
444.662813 | 48.460175
451.720938 | 48.935539
458.779063 | 48.581432
465.837219 | 48.248722
472.895344 | 48.080372
479.9535 | 47.654911
487.011625 | 48.758209
494.069781 | 49.027706
501.127906 | 48.366249
508.186063 | 47.843147
515.244188 | 47.998974
522.302344 | 48.601883
529.3605 | 48.971569
536.418625 | 49.320801
543.47675 | 49.707821
550.534875 | 48.377583
557.593063 | 47.823933
564.651188 | 48.122665
571.709313 | 47.739113
578.767438 | 48.46777
585.825563 | 48.615456
592.88375 | 47.625927
599.941875 | 48.433933
607 | 47.230598
614.058125 | 47.14925
621.116313 | 48.347454
628.174438 | 48.481358
635.232563 | 48.239277
642.290688 | 47.388256
649.348875 | 47.320343
656.407 | 46.307789
663.465125 | 46.311684
670.52325 | 46.36261
677.581375 | 46.658726
684.639563 | 47.488716
691.697688 | 47.752083
698.755813 | 46.538864
705.813938 | 47.161987
712.872125 | 47.332485
719.93025 | 47.488609
726.988375 | 46.778851
734.0465 | 47.797585
741.104688 | 48.93045
748.162813 | 50.064133
755.220938 | 49.814919
762.279063 | 48.607254
769.33725 | 47.978329
776.395375 | 49.122772
783.4535 | 49.596329
790.511625 | 49.513531
797.56975 | 49.71867
804.627938 | 48.955612
811.686063 | 48.436901
818.744188 | 47.897427
825.802313 | 47.508533
832.8605 | 47.293175
839.918625 | 47.990967
846.97675 | 48.465515
854.034875 | 48.66674
861.093063 | 48.320744
868.151188 | 48.360004
875.209313 | 49.096153
882.267438 | 48.590569
889.325625 | 49.101597
896.38375 | 48.681129
903.441875 | 49.397503
910.5 | 50.154621
917.558125 | 50.208927
924.616313 | 49.43132
931.674438 | 48.57143
938.732563 | 49.586098
945.790688 | 50.053402
952.848875 | 49.162991
959.907 | 49.579105
966.965125 | 47.845108
974.02325 | 48.344521
981.081438 | 48.621555
988.139563 | 48.753155
995.197688 | 50.380894
1002.255813 | 50.003162
1009.314 | 50.677002
1016.372125 | 50.369133
1023.43025 | 50.145405
1030.488375 | 50.809258
1037.5465 | 50.030083
1044.604688 | 51.152996
1051.66275 | 50.380993
1058.721 | 50.869648
1065.779125 | 51.231083
1072.83725 | 50.982979
1079.895375 | 50.736534
1086.9535 | 48.506981
1094.011625 | 48.737255
1101.06975 | 49.493534
1108.127875 | 48.694572
1115.186125 | 48.754795
1122.24425 | 47.961311
1129.302375 | 48.626202
1136.3605 | 48.905796
1143.418625 | 48.482933
1150.47675 | 48.174011
1157.534875 | 48.841473
1164.593 | 48.305595
1171.651125 | 47.64183
1178.709375 | 47.539501
1185.7675 | 47.380684
1192.825625 | 47.327736
1199.88375 | 47.983677
1206.941875 | 47.693871
1214 | 46.246784