## Values
Fieldname | Fieldvalue | Fieldunit
DateTime | 5/7/2026 12:20:01 PM
Coating_BS_LimitMinAbs | 43 | g/m²
Coating_BS_Nominal | 43 | g/m²
CoilID | 821380

## LengthProfiles
Length [m] | LP_Coating_BS_Avg [g/m²]
0 | 42.694088
6.939891 | 42.620174
13.879781 | 41.693462
20.819672 | 41.30088
27.759563 | 42.334465
34.699453 | 42.514061
41.639344 | 42.229305
48.579234 | 41.396538
55.519125 | 41.34095
62.459016 | 41.547741
69.398906 | 42.066372
76.338797 | 41.080254
83.278688 | 40.151588
90.218578 | 40.661755
97.158469 | 41.779755
104.098359 | 41.131413
111.03825 | 41.212845
117.978141 | 40.207516
124.918031 | 40.090954
131.857922 | 40.922379
138.797813 | 42.327591
145.737703 | 42.57579
152.677594 | 42.916759
159.617484 | 41.385391
166.557375 | 40.790886
173.497266 | 40.276279
180.437156 | 41.345039
187.377047 | 41.600857
194.316938 | 41.326588
201.256828 | 39.859127
208.196719 | 39.592304
215.136609 | 40.136383
222.0765 | 40.187534
229.016391 | 39.767109
235.956281 | 38.723461
242.896172 | 39.06361
249.836063 | 40.510731
256.775953 | 40.182083
263.715844 | 39.263004
270.65575 | 38.423077
277.595625 | 38.079918
284.5355 | 39.234211
291.475406 | 39.758083
298.415313 | 39.757568
305.355188 | 37.423035
312.295063 | 37.568367
319.234969 | 39.130226
326.174875 | 40.014965
333.11475 | 39.657955
340.054625 | 41.365112
346.994531 | 40.534454
353.934438 | 41.172211
360.874313 | 43.250782
367.814188 | 42.941811
374.754094 | 41.924591
381.694 | 40.982788
388.633875 | 41.525108
395.57375 | 42.858555
402.513656 | 42.916985
409.453563 | 41.053856
416.393438 | 40.44677
423.333313 | 41.60141
430.273219 | 43.533051
437.213125 | 43.603188
444.153 | 42.611431
451.092875 | 42.096664
458.032781 | 41.723034
464.972688 | 42.57999
471.912563 | 43.373207
478.852438 | 41.543205
485.792344 | 40.571411
492.73225 | 40.778744
499.672125 | 42.675385
506.612 | 42.537476
513.551906 | 42.520844
520.491813 | 41.469948
527.431688 | 41.784431
534.371563 | 43.266754
541.3115 | 43.438786
548.251375 | 41.737198
555.19125 | 40.994293
562.131125 | 42.116619
569.071 | 43.160927
576.010938 | 43.824173
582.950813 | 42.92392
589.890688 | 41.868557
596.830625 | 41.71925
603.7705 | 43.073624
610.710375 | 42.970257
617.65025 | 41.446846
624.590125 | 40.638165
631.530063 | 42.549004
638.469938 | 43.111168
645.409813 | 43.221916
652.34975 | 41.271999
659.289625 | 42.787754
666.2295 | 43.606533
673.169375 | 43.87925
680.10925 | 42.134262
687.049188 | 41.762894
693.989063 | 41.470837
700.928938 | 43.575401
707.868875 | 43.308247
714.80875 | 43.819065
721.748625 | 42.735519
728.6885 | 41.894688
735.628375 | 40.615776
742.568313 | 41.82777
749.508188 | 41.510799
756.448063 | 42.100471
763.388 | 41.98782
770.327875 | 42.353271
777.26775 | 42.047165
784.207625 | 42.142365
791.1475 | 42.160892
798.087438 | 42.254539
805.027313 | 42.077637
811.967188 | 42.525318
818.907125 | 43.225922
825.847 | 43.934193
832.786875 | 44.3325
839.72675 | 44.16032
846.666625 | 43.422569
853.606563 | 41.546581
860.546438 | 41.709995
867.486313 | 41.869724
874.42625 | 40.231998
881.366125 | 40.502365
888.306 | 40.551762
895.245875 | 40.577461
902.18575 | 39.998367
909.125688 | 40.635674
916.065563 | 40.713703
923.005438 | 40.34428
929.945375 | 39.837151
936.88525 | 40.105034
943.825125 | 39.808048
950.765 | 40.366516
957.704875 | 41.574703
964.644813 | 42.332775
971.584688 | 42.205811
978.524563 | 42.300903
985.4645 | 42.197788
992.404375 | 42.358994
999.34425 | 42.041248
1006.284125 | 42.025311
1013.224 | 41.654209
1020.163938 | 41.95702
1027.103813 | 41.666626
1034.043688 | 42.034271
1040.983625 | 41.500465
1047.9235 | 41.519688
1054.863375 | 41.201931
1061.80325 | 41.313755
1068.743125 | 41.896862
1075.683 | 41.615814
1082.623 | 41.517838
1089.562875 | 41.34108
1096.50275 | 41.423725
1103.442625 | 41.195522
1110.3825 | 42.440742
1117.322375 | 42.829472
1124.26225 | 43.262135
1131.202125 | 42.445751
1138.142 | 40.459236
1145.082 | 40.297913
1152.021875 | 41.750084
1158.96175 | 42.993683
1165.901625 | 43.103863
1172.8415 | 41.592888
1179.781375 | 40.67382
1186.72125 | 42.571732
1193.66125 | 43.603569
1200.601125 | 43.734539
1207.541 | 42.902317
1214.480875 | 43.251377
1221.42075 | 43.719936
1228.360625 | 45.289978
1235.3005 | 45.274784
1242.240375 | 45.13842
1249.18025 | 43.554104
1256.12025 | 44.504372
1263.060125 | 50.464218
1270 | 46.93845