## Values
Fieldname | Fieldvalue | Fieldunit
DateTime | 5/7/2026 1:33:32 PM
Coating_BS_LimitMinAbs | 43 | g/m²
Coating_BS_Nominal | 43 | g/m²
CoilID | 820320

## LengthProfiles
Length [m] | LP_Coating_BS_Avg [g/m²]
0 | 43.412636
6.954802 | 43.649017
13.909604 | 46.361359
20.864406 | 45.312302
27.819209 | 47.60751
34.774012 | 47.412392
41.728813 | 47.689468
48.683617 | 46.129536
55.638418 | 46.526405
62.593219 | 46.803131
69.548023 | 47.945839
76.502828 | 47.086796
83.457625 | 45.728218
90.41243 | 46.069267
97.367234 | 47.712475
104.322031 | 47.834171
111.276836 | 46.593323
118.231641 | 45.922279
125.186438 | 45.330898
132.14125 | 46.487614
139.096047 | 46.773563
146.050844 | 44.399254
153.005656 | 43.548206
159.960453 | 45.490013
166.91525 | 46.874027
173.870063 | 46.812355
180.824859 | 45.534122
187.779656 | 45.351547
194.734469 | 45.464336
201.689266 | 46.885902
208.644063 | 47.599541
215.598875 | 45.359409
222.553672 | 44.89497
229.508469 | 46.030811
236.463281 | 47.107361
243.418078 | 47.08709
250.372875 | 45.224751
257.327688 | 45.417877
264.2825 | 44.899326
271.237281 | 46.761093
278.192094 | 47.390015
285.146906 | 45.73645
292.101688 | 45.15538
299.0565 | 45.592445
306.011313 | 46.7393
312.966094 | 47.300457
319.920906 | 46.617191
326.875719 | 45.757755
333.8305 | 44.378357
340.785313 | 44.370457
347.740125 | 43.617592
354.694906 | 42.842091
361.649719 | 44.110771
368.604531 | 44.990437
375.559313 | 44.009102
382.514125 | 42.647964
389.468938 | 42.715546
396.423719 | 43.549252
403.378531 | 44.59148
410.333344 | 44.875961
417.288125 | 42.695152
424.242938 | 43.420944
431.19775 | 44.413124
438.152531 | 43.972931
445.107344 | 42.7565
452.062156 | 43.125328
459.016938 | 43.481548
465.97175 | 45.01284
472.926563 | 45.127754
479.881344 | 43.571716
486.836156 | 43.015881
493.790969 | 42.967857
500.74575 | 42.423256
507.700563 | 44.035927
514.655375 | 43.960751
521.610156 | 43.811943
528.565 | 43.094307
535.51975 | 44.375526
542.474563 | 44.676052
549.429375 | 45.175144
556.384188 | 42.552612
563.339 | 42.218414
570.293813 | 43.056301
577.248563 | 43.955841
584.203375 | 44.289841
591.158188 | 42.851585
598.113 | 42.562347
605.067813 | 43.731918
612.022625 | 44.13158
618.977375 | 44.595596
625.932188 | 42.224121
632.887 | 42.476685
639.841813 | 42.933838
646.796625 | 43.708565
653.751438 | 41.825417
660.706188 | 41.054775
667.661 | 41.588989
674.615813 | 43.055058
681.570625 | 42.967697
688.525438 | 42.768135
695.48025 | 41.069618
702.435 | 41.398487
709.389813 | 42.153954
716.344625 | 42.534298
723.299438 | 41.923599
730.25425 | 42.357632
737.209063 | 41.902157
744.163813 | 42.680878
751.118625 | 42.570221
758.073438 | 43.156342
765.02825 | 42.93338
771.983063 | 43.242558
778.937875 | 43.115421
785.892625 | 43.924911
792.847438 | 43.876652
799.80225 | 44.741867
806.757063 | 44.992966
813.711875 | 46.270504
820.666688 | 46.513363
827.621438 | 46.101391
834.57625 | 43.928272
841.531063 | 44.926262
848.485875 | 44.115246
855.440688 | 42.224422
862.3955 | 41.928234
869.35025 | 42.369347
876.305063 | 42.254745
883.259875 | 42.252201
890.214688 | 42.443077
897.1695 | 42.643341
904.124313 | 42.337399
911.079125 | 42.335693
918.033875 | 42.170795
924.988688 | 42.261471
931.9435 | 42.205418
938.898313 | 42.385963
945.853125 | 42.733517
952.807938 | 43.758224
959.762688 | 43.437508
966.7175 | 43.429398
973.672313 | 43.333656
980.627125 | 43.246098
987.581938 | 43.069351
994.53675 | 43.171288
1001.4915 | 43.244278
1008.446313 | 43.445511
1015.401125 | 43.105797
1022.355938 | 43.343731
1029.31075 | 42.645981
1036.265563 | 42.433025
1043.220313 | 42.651192
1050.175125 | 43.429104
1057.13 | 43.064968
1064.08475 | 42.977356
1071.0395 | 42.272549
1077.994375 | 42.420742
1084.949125 | 42.896564
1091.904 | 43.909096
1098.85875 | 44.826347
1105.8135 | 44.158615
1112.768375 | 42.601971
1119.723125 | 41.925976
1126.678 | 43.725212
1133.63275 | 44.715481
1140.587625 | 44.760731
1147.542375 | 43.333057
1154.497125 | 43.143856
1161.452 | 43.83884
1168.40675 | 45.307281
1175.361625 | 44.74353
1182.316375 | 43.806538
1189.271125 | 42.746307
1196.226 | 44.571499
1203.18075 | 46.803612
1210.135625 | 48.95565
1217.090375 | 48.231503
1224.04525 | 46.786766
1231 | 49.806503