## Values
Fieldname | Fieldvalue | Fieldunit
DateTime | 5/7/2026 3:44:19 PM
Coating_BS_LimitMinAbs | 43 | g/m²
Coating_BS_Nominal | 43 | g/m²
CoilID | 822260

## LengthProfiles
Length [m] | LP_Coating_BS_Avg [g/m²]
0 | 45.812199
7.789809 | 45.753582
15.579618 | 45.022758
23.369428 | 44.780342
31.159236 | 45.482876
38.949047 | 45.557392
46.738855 | 47.228592
54.528664 | 47.253517
62.318473 | 47.049236
70.108281 | 47.187691
77.898094 | 46.735897
85.687898 | 47.225807
93.477711 | 47.277908
101.267516 | 46.148758
109.057328 | 46.852081
116.847133 | 47.513161
124.636945 | 47.185524
132.42675 | 46.274925
140.216563 | 45.920418
148.006375 | 46.906452
155.796188 | 47.531822
163.585984 | 46.780586
171.375797 | 46.492508
179.165609 | 46.971397
186.955422 | 48.123161
194.745234 | 48.015026
202.535031 | 46.505413
210.324844 | 46.894119
218.114656 | 47.527065
225.904469 | 47.503742
233.694266 | 48.015453
241.484078 | 46.532871
249.273891 | 46.471622
257.063703 | 46.937321
264.8535 | 48.108875
272.643313 | 47.419598
280.433125 | 45.699509
288.222938 | 45.477203
296.01275 | 45.621494
303.802563 | 45.776508
311.592375 | 46.720078
319.382188 | 46.531208
327.171969 | 45.956596
334.961781 | 46.027218
342.751594 | 45.563805
350.541406 | 45.91283
358.331219 | 46.389114
366.121031 | 45.277515
373.910844 | 44.577339
381.700656 | 44.294472
389.490469 | 45.560036
397.28025 | 46.025341
405.070063 | 44.209782
412.859875 | 44.360508
420.649688 | 45.964146
428.4395 | 45.816509
436.229313 | 44.62207
444.019125 | 44.575905
451.808938 | 46.069729
459.59875 | 45.687794
467.388531 | 44.846169
475.178344 | 44.743801
482.968156 | 45.273281
490.757969 | 45.501221
498.547781 | 44.556984
506.337594 | 44.151096
514.127406 | 44.298168
521.917219 | 45.084171
529.707 | 45.984917
537.496813 | 44.588509
545.286625 | 44.521801
553.076438 | 44.743687
560.86625 | 45.1273
568.656063 | 45.897346
576.445875 | 45.567928
584.235688 | 45.052929
592.0255 | 45.242336
599.815313 | 46.630669
607.605125 | 46.720665
615.394938 | 45.172771
623.18475 | 45.079285
630.974563 | 44.970158
638.764375 | 46.437649
646.554125 | 45.567856
654.343938 | 45.246445
662.13375 | 45.201027
669.923563 | 45.358749
677.713375 | 46.571022
685.503188 | 46.387753
693.293 | 44.871117
701.082813 | 45.145718
708.872625 | 44.771812
716.662438 | 45.265602
724.45225 | 45.214535
732.242063 | 45.219376
740.031875 | 45.427731
747.821688 | 45.454697
755.6115 | 45.122963
763.401313 | 45.271793
771.191125 | 45.179123
778.980938 | 45.795689
786.770688 | 45.973743
794.5605 | 46.417282
802.350313 | 46.584251
810.140125 | 46.400497
817.929938 | 46.635506
825.71975 | 46.440441
833.509563 | 44.885735
841.299375 | 45.551674
849.089188 | 45.278
856.879 | 44.549747
864.668813 | 43.990898
872.458625 | 43.821617
880.248438 | 43.827587
888.03825 | 44.148125
895.828063 | 43.918552
903.617875 | 46.536961
911.407688 | 47.47607
919.1975 | 47.494461
926.98725 | 46.560143
934.777063 | 45.993053
942.566875 | 44.765308
950.356688 | 44.460411
958.1465 | 44.210052
965.936313 | 42.751583
973.726125 | 42.73439
981.515938 | 42.658855
989.30575 | 42.994579
997.095563 | 41.903095
1004.885375 | 41.798901
1012.675188 | 40.74839
1020.465 | 40.512566
1028.254813 | 41.524651
1036.044625 | 42.264942
1043.834438 | 42.958126
1051.62425 | 41.197445
1059.414 | 40.614235
1067.203875 | 41.164211
1074.993625 | 42.700089
1082.7835 | 42.928452
1090.57325 | 42.793724
1098.363125 | 41.268822
1106.152875 | 41.01836
1113.94275 | 41.117119
1121.7325 | 42.403641
1129.522375 | 43.203468
1137.312125 | 43.125652
1145.101875 | 41.589485
1152.89175 | 41.199795
1160.6815 | 41.651382
1168.471375 | 42.28614
1176.261125 | 43.113651
1184.051 | 42.020561
1191.84075 | 41.905209
1199.630625 | 40.724316
1207.420375 | 41.911282
1215.21025 | 43.258713
1223 | 43.477497