## Values
Fieldname | Fieldvalue | Fieldunit
DateTime | 12/15/2025 12:59:29 PM
Coating_BS_LimitMinAbs | 50 | g/m²
Coating_BS_Nominal | 50 | g/m²
CoilID | 0000

## LengthProfiles
Length [m] | LP_Coating_BS_Avg [g/m²]
0 | 29.768768
8.65 | 68.493095
17.3 | 63.989731
25.95 | 62.264259
34.6 | 60.07304
43.25 | 60.645096
51.9 | 61.953869
60.55 | 57.47514
69.2 | 59.893044
77.85 | 58.182175
86.5 | 56.471676
95.15 | 57.339893
103.8 | 54.367165
112.45 | 51.945923
121.1 | 52.262436
129.75 | 51.841293
138.4 | 53.733177
147.05 | 55.298527
155.7 | 56.359238
164.35 | 55.551258
173 | 55.852024