## Values
Fieldname | Fieldvalue | Fieldunit
DateTime | 2/18/2026 6:37:39 PM
Coating_BS_LimitMinAbs | 50 | g/m²
Coating_BS_Nominal | 50 | g/m²
CoilID | 0000

## LengthProfiles
Length [m] | LP_Coating_BS_Avg [g/m²]
0 | 49.589867
8.666667 | 49.684193
17.333334 | 50.627453
26 | 51.372276
34.666668 | 51.809353
43.333336 | 50.517918
52 | 50.572216