## Values
Fieldname | Fieldvalue | Fieldunit
DateTime | 5/4/2026 4:44:15 AM
Coating_BS_LimitMinAbs | 70 | g/m²
Coating_BS_Nominal | 70 | g/m²
CoilID | 827600

## LengthProfiles
Length [m] | LP_Coating_BS_Avg [g/m²]
0 | 39.649387
6.261905 | 86.89901
12.52381 | 85.968681
18.785715 | 75.499603
25.047619 | 95.816612
31.309523 | 97.487633
37.57143 | 69.79882
43.833332 | 68.308899
50.095238 | 68.687363
56.357145 | 68.80677
62.619047 | 67.479584
68.880953 | 65.676285
75.142859 | 68.867119
81.404766 | 69.526772
87.666664 | 66.001366
93.92857 | 68.818199
100.190477 | 65.698273
106.452383 | 64.706375
112.714289 | 66.287964
118.976188 | 68.05957
125.238094 | 65.164948
131.5 | 65.550049
137.761906 | 66.628769
144.023813 | 66.593857
150.285719 | 64.917488
156.547625 | 74.540001
162.809531 | 74.308304
169.071422 | 72.716766
175.333328 | 71.348083
181.595234 | 73.272545
187.857141 | 71.117569
194.119047 | 70.893738
200.380953 | 69.03791
206.642859 | 69.828041
212.904766 | 70.435966
219.166672 | 69.645424
225.428578 | 70.403778
231.690484 | 70.652306
237.952375 | 71.936264
244.214281 | 67.000862
250.476188 | 66.538963
256.738094 | 62.221592
263 | 62.091274