## Values
Fieldname | Fieldvalue | Fieldunit
DateTime | 5/4/2026 5:26:39 AM
Coating_BS_LimitMinAbs | 70 | g/m²
Coating_BS_Nominal | 70 | g/m²
CoilID | 827600

## LengthProfiles
Length [m] | LP_Coating_BS_Avg [g/m²]
0 | 27.98905
6.756303 | 43.425316
13.512605 | 41.589371
20.268908 | 42.089706
27.025211 | 46.888279
33.781516 | 46.660088
40.537816 | 45.059868
47.294117 | 45.563004
54.050422 | 46.133686
60.806727 | 45.078033
67.563031 | 44.342464
74.319328 | 46.839893
81.075633 | 51.122623
87.831938 | 50.572464
94.588234 | 50.993492
101.344539 | 51.223946
108.100844 | 52.039524
114.857148 | 49.085403
121.613453 | 50.026104
128.36975 | 53.220432
135.126063 | 56.024918
141.882359 | 54.088329
148.638656 | 55.470985
155.394969 | 54.793278
162.151266 | 56.200195
168.907563 | 54.7686
175.663875 | 54.235146
182.420172 | 52.312382
189.176469 | 56.998142
195.932781 | 61.167332
202.689078 | 59.483192
209.445391 | 60.810669
216.201688 | 63.193268
222.957984 | 62.530342
229.714297 | 61.007683
236.470594 | 59.72279
243.226906 | 59.600494
249.983203 | 64.449982
256.7395 | 62.602783
263.495813 | 61.876003
270.252125 | 72.006081
277.008406 | 83.924736
283.764719 | 95.70311
290.521031 | 76.872955
297.277313 | 65.219559
304.033625 | 68.371391
310.789938 | 70.171341
317.546219 | 66.453308
324.302531 | 64.659172
331.058844 | 64.850922
337.815125 | 66.437965
344.571438 | 66.471626
351.32775 | 68.240753
358.084031 | 66.259796
364.840344 | 68.223694
371.596656 | 66.501205
378.352938 | 65.613892
385.10925 | 66.966499
391.865563 | 65.998802
398.621875 | 67.199425
405.378156 | 67.98774
412.134469 | 68.996216
418.890781 | 73.081902
425.647063 | 71.179253
432.403375 | 72.127342
439.159688 | 68.053841
445.915969 | 66.419678
452.672281 | 64.941116
459.428594 | 67.032005
466.184875 | 67.649101
472.941188 | 71.180077
479.6975 | 68.511749
486.453813 | 68.231277
493.210094 | 70.083679
499.966406 | 68.188225
506.722719 | 67.22905
513.479 | 67.966309
520.235313 | 65.127899
526.991625 | 73.628151
533.747938 | 71.669441
540.50425 | 68.354019
547.2605 | 72.879623
554.016813 | 70.409615
560.773125 | 69.765915
567.529438 | 68.004677
574.28575 | 68.515434
581.042063 | 70.919022
587.798313 | 69.643898
594.554625 | 71.532242
601.310938 | 69.010056
608.06725 | 65.82534
614.823563 | 70.533333
621.579875 | 68.521645
628.336125 | 67.51413
635.092438 | 69.290779
641.84875 | 66.684151
648.605063 | 71.50264
655.361375 | 68.398903
662.117688 | 67.936943
668.874 | 70.018929
675.63025 | 69.687935
682.386563 | 68.226852
689.142875 | 68.004326
695.899188 | 69.975471
702.6555 | 72.220695
709.411813 | 72.902573
716.168063 | 73.081612
722.924375 | 71.552345
729.680688 | 70.406944
736.437 | 74.193649
743.193313 | 68.566261
749.949625 | 70.383362
756.705875 | 69.922089
763.462188 | 70.868492
770.2185 | 72.382309
776.974813 | 73.087646
783.731125 | 74.035988
790.487438 | 73.07103
797.24375 | 77.599434
804 | 75.905899