## Values
Fieldname | Fieldvalue | Fieldunit
DateTime | 5/5/2026 4:14:19 AM
Coating_BS_LimitMinAbs | 70 | g/m²
Coating_BS_Nominal | 70 | g/m²
CoilID | 825640

## LengthProfiles
Length [m] | LP_Coating_BS_Avg [g/m²]
0 | 35.023857
12.216561 | 95.617249
24.433121 | 103.869041
36.64968 | 103.824776
48.866242 | 103.249344
61.082805 | 104.790955
73.299359 | 103.22094
85.515922 | 103.975227
97.732484 | 105.149628
109.949047 | 101.82383
122.165609 | 86.204834
134.382172 | 74.008545
146.598719 | 74.457184
158.815281 | 73.589546
171.031844 | 74.525169
183.248406 | 76.932457
195.464969 | 74.070457
207.681531 | 74.497108
219.898094 | 74.432899
232.114656 | 67.631317
244.331219 | 65.17379
256.547766 | 65.675407
268.764344 | 64.870041
280.980906 | 65.434692
293.197438 | 65.993576
305.414 | 63.701897
317.630563 | 63.349392
329.847125 | 64.129288
342.063688 | 65.388626
354.28025 | 65.006577
366.496813 | 64.802948
378.713375 | 64.217934
390.929938 | 63.768143
403.1465 | 63.879234
415.363063 | 65.677902
427.579625 | 64.234436
439.796188 | 64.616005
452.01275 | 64.216278
464.229313 | 64.330879
476.445875 | 64.799385
488.662438 | 64.324074
500.878969 | 65.416969
513.095531 | 64.356552
525.312125 | 64.326294
537.528688 | 64.050446
549.74525 | 65.930611
561.961813 | 64.549004
574.178375 | 65.740791
586.394875 | 65.329002
598.611438 | 64.123116
610.828 | 64.313637
623.044563 | 65.084702
635.261125 | 65.787903
647.477688 | 63.900028
659.69425 | 64.8293
671.910813 | 63.465118
684.127375 | 63.870605
696.343938 | 64.983147
708.5605 | 65.534882
720.777063 | 63.351967
732.993625 | 62.696754
745.210188 | 64.019371
757.42675 | 64.916435
769.643313 | 65.371918
781.859875 | 65.658524
794.076438 | 63.80315
806.293 | 63.32328
818.509563 | 63.037437
830.726125 | 63.914326
842.942688 | 65.021118
855.15925 | 64.220306
867.375813 | 64.714592
879.592375 | 64.053024
891.808938 | 64.511635
904.0255 | 64.443939
916.242063 | 64.399216
928.458625 | 64.441475
940.675188 | 63.641823
952.89175 | 64.29583
965.108313 | 63.61916
977.324875 | 63.966099
989.541375 | 64.023903
1001.757938 | 63.332645
1013.9745 | 62.8797
1026.191063 | 62.71104
1038.407625 | 63.183395
1050.62425 | 65.064545
1062.84075 | 64.617973
1075.057375 | 63.306816
1087.273875 | 62.83778
1099.4905 | 63.416649
1111.707 | 63.04311
1123.923625 | 64.945862
1136.140125 | 65.527527
1148.35675 | 63.158249
1160.57325 | 62.599037
1172.78975 | 62.863335
1185.006375 | 62.544662
1197.222875 | 64.86071
1209.4395 | 64.282532
1221.656 | 63.911766
1233.872625 | 62.919239
1246.089125 | 63.395473
1258.30575 | 63.874271
1270.52225 | 63.980572
1282.738875 | 65.49511
1294.955375 | 63.855709
1307.172 | 63.67189
1319.3885 | 62.789398
1331.605125 | 64.157249
1343.821625 | 63.130844
1356.03825 | 65.27832
1368.25475 | 64.209976
1380.471375 | 64.303009
1392.687875 | 62.932632
1404.9045 | 64.525169
1417.121 | 65.0242
1429.337625 | 64.398743
1441.554125 | 63.573742
1453.77075 | 62.807373
1465.98725 | 64.110252
1478.203875 | 65.096848
1490.420375 | 65.375114
1502.637 | 65.430275
1514.8535 | 62.5429
1527.070125 | 61.61393
1539.286625 | 64.059547
1551.50325 | 64.758362
1563.71975 | 64.321365
1575.93625 | 62.709869
1588.152875 | 63.011227
1600.369375 | 62.041954
1612.586 | 62.735657
1624.8025 | 62.622932
1637.019125 | 62.826996
1649.235625 | 62.670567
1661.45225 | 62.433533
1673.66875 | 63.08897
1685.885375 | 63.869362
1698.101875 | 62.879051
1710.3185 | 60.113026
1722.535 | 59.004555
1734.751625 | 58.345844
1746.968125 | 56.951599
1759.18475 | 55.650806
1771.40125 | 54.029709
1783.617875 | 51.730785
1795.834375 | 52.118404
1808.051 | 49.471607
1820.2675 | 47.655369
1832.484125 | 47.862717
1844.700625 | 46.643978
1856.91725 | 47.648537
1869.13375 | 46.133678
1881.350375 | 46.008224
1893.566875 | 43.511036
1905.7835 | 43.598755
1918 | 44.287003