## Values
Fieldname | Fieldvalue | Fieldunit
DateTime | 5/5/2026 5:59:45 AM
Coating_BS_LimitMinAbs | 138 | g/m²
Coating_BS_Nominal | 138 | g/m²
CoilID | 830350

## LengthProfiles
Length [m] | LP_Coating_BS_Avg [g/m²]
0 | 89.069252
13.144444 | 89.05777
26.288889 | 88.804138
39.433332 | 87.480621
52.577777 | 88.098167
65.722219 | 86.589447
78.866664 | 87.813248
92.011109 | 93.106422
105.155555 | 99.890274
118.3 | 98.482948
131.444438 | 101.539352
144.588891 | 100.258362
157.733328 | 102.562149
170.877781 | 101.467972
184.022219 | 98.903671
197.166672 | 101.610107
210.311109 | 103.368553
223.455547 | 111.214218
236.6 | 112.24688
249.744438 | 113.030029
262.888875 | 112.126518
276.033344 | 109.838272
289.177781 | 109.087547
302.322219 | 107.054443
315.466656 | 112.087212
328.611094 | 110.937965
341.755563 | 109.279137
354.9 | 109.891495
368.044438 | 108.283592
381.188875 | 111.853378
394.333344 | 112.833794
407.477781 | 123.964951
420.622219 | 125.749626
433.766656 | 124.140511
446.911094 | 126.684776
460.055563 | 124.160027
473.2 | 124.181641
486.344438 | 125.418655
499.488875 | 122.726982
512.633344 | 125.066116
525.77775 | 124.802681
538.922188 | 124.655029
552.066688 | 126.754387
565.211125 | 123.707794
578.355563 | 124.647781
591.5 | 124.530914
604.644438 | 126.788399
617.788875 | 126.684174
630.933313 | 125.823982
644.07775 | 128.667908
657.222188 | 128.314728
670.366688 | 127.168472
683.511125 | 128.311417
696.655563 | 126.17263
709.8 | 127.46563
722.944438 | 127.954895
736.088875 | 127.359306
749.233313 | 131.486084
762.37775 | 129.664474
775.522188 | 131.640427
788.666688 | 131.213058
801.811125 | 129.001617
814.955563 | 131.148697
828.1 | 128.843048
841.244438 | 129.438538
854.388875 | 127.430313
867.533313 | 126.438202
880.67775 | 129.460083
893.822188 | 127.949181
906.966688 | 127.690498
920.111125 | 127.687798
933.255563 | 126.637161
946.4 | 128.259186
959.544438 | 127.071732
972.688875 | 126.394325
985.833313 | 128.1353
998.97775 | 129.544006
1012.122188 | 127.806
1025.266688 | 128.935867
1038.411125 | 130.538239
1051.5555 | 129.739471
1064.7 | 135.233856
1077.844375 | 135.384598
1090.988875 | 134.537415
1104.133375 | 134.19017
1117.27775 | 141.191956
1130.42225 | 141.893295
1143.566625 | 131.355148
1156.711125 | 133.36087
1169.8555 | 132.98085
1183 | 130.683884