## Values
Fieldname | Fieldvalue | Fieldunit
DateTime | 5/5/2026 6:48:43 AM
Coating_BS_LimitMinAbs | 138 | g/m²
Coating_BS_Nominal | 138 | g/m²
CoilID | 829660

## LengthProfiles
Length [m] | LP_Coating_BS_Avg [g/m²]
0 | 125.526161
16.343283 | 125.627846
32.686566 | 126.778503
49.029852 | 126.958458
65.373133 | 126.260742
81.716414 | 127.22023
98.059703 | 128.266891
114.402984 | 125.907562
130.746266 | 127.966461
147.089547 | 126.04464
163.432828 | 124.089241
179.776109 | 124.158348
196.119406 | 123.926208
212.462688 | 123.552361
228.805969 | 127.546394
245.14925 | 133.191345
261.492531 | 130.820053
277.835813 | 133.886032
294.179094 | 131.30661
310.522375 | 132.594131
326.865656 | 130.604004
343.208938 | 131.214661
359.552219 | 133.015671
375.8955 | 128.479385
392.238813 | 129.039871
408.582094 | 130.07576
424.925375 | 128.256546
441.268656 | 126.667114
457.611938 | 127.59436
473.955219 | 115.521591
490.2985 | 116.816177
506.641781 | 116.010872
522.985063 | 116.720573
539.328375 | 115.489677
555.671625 | 109.963623
572.014938 | 109.021866
588.358188 | 111.16114
604.7015 | 109.82621
621.04475 | 107.241539
637.388063 | 103.933701
653.731313 | 104.171494
670.074625 | 104.857315
686.417875 | 107.542862
702.761188 | 104.376907
719.104438 | 105.960068
735.44775 | 106.472832
751.791 | 102.027954
768.134313 | 101.204453
784.477625 | 100.462082
800.820875 | 99.863297
817.164188 | 102.613556
833.507438 | 98.690979
849.85075 | 99.627998
866.194 | 98.487778
882.537313 | 102.275116
898.880563 | 100.499939
915.223875 | 97.348709
931.567125 | 95.063049
947.910438 | 98.256386
964.253688 | 97.156685
980.597 | 93.059555
996.94025 | 94.67775
1013.283563 | 90.461327
1029.626813 | 92.5364
1045.970125 | 88.817474
1062.313375 | 90.470184
1078.65675 | 90.124199
1095 | 89.180801