## Values
Fieldname | Fieldvalue | Fieldunit
DateTime | 5/5/2026 8:01:12 AM
Coating_BS_LimitMinAbs | 138 | g/m²
Coating_BS_Nominal | 138 | g/m²
CoilID | 825620

## LengthProfiles
Length [m] | LP_Coating_BS_Avg [g/m²]
0 | 110.1315
10.802956 | 110.1315
21.605912 | 105.491325
32.408867 | 107.595612
43.211824 | 106.947762
54.014781 | 118.010315
64.817734 | 121.73481
75.620695 | 121.368629
86.423648 | 134.235367
97.226602 | 133.469162
108.029563 | 136.979218
118.832516 | 138.449432
129.635469 | 134.510544
140.438422 | 132.813263
151.241391 | 128.119278
162.044344 | 129.473343
172.847297 | 131.673416
183.65025 | 130.215912
194.453203 | 131.615616
205.256172 | 128.138336
216.059125 | 129.70842
226.862078 | 130.217056
237.665031 | 134.474823
248.467984 | 140.655182
259.270938 | 145.15033
270.073906 | 149.748352
280.876844 | 152.447006
291.679813 | 161.232178
302.482781 | 160.262527
313.285719 | 160.609634
324.088688 | 155.461166
334.891625 | 155.694458
345.694594 | 157.07843
356.497563 | 153.453003
367.3005 | 155.12204
378.103469 | 149.660278
388.906406 | 151.4216
399.709375 | 141.129547
410.512344 | 141.89064
421.315281 | 143.252563
432.11825 | 142.474655
442.921188 | 143.238113
453.724156 | 140.424469
464.527125 | 140.619888
475.330063 | 144.418488
486.133031 | 144.303223
496.935969 | 142.574356
507.738938 | 143.174225
518.541875 | 143.96582
529.344875 | 142.380264
540.147813 | 144.692703
550.95075 | 142.038605
561.753688 | 145.236374
572.556688 | 143.934052
583.359625 | 144.287781
594.162563 | 142.77916
604.965563 | 144.00882
615.7685 | 145.659546
626.571438 | 146.482132
637.374438 | 147.568283
648.177375 | 144.863098
658.980313 | 146.003952
669.78325 | 141.760483
680.58625 | 143.488419
691.389188 | 141.778778
702.192125 | 142.688141
712.995125 | 145.150955
723.798063 | 143.212402
734.601 | 143.26973
745.403938 | 130.869476
756.206938 | 125.502655
767.009875 | 123.84697
777.812813 | 124.866096
788.615813 | 122.94059
799.41875 | 118.247894
810.221688 | 116.068161
821.024688 | 116.892044
831.827625 | 118.332184
842.630563 | 120.540688
853.4335 | 119.368782
864.2365 | 125.138084
875.039438 | 125.343056
885.842375 | 128.797028
896.645375 | 134.488663
907.448313 | 133.052856
918.25125 | 133.275894
929.05425 | 132.874069
939.857188 | 135.346191
950.660125 | 134.850876
961.463063 | 134.380493
972.266063 | 135.735657
983.069 | 134.330353
993.871938 | 135.546417
1004.674938 | 133.621429
1015.477875 | 137.838654
1026.280813 | 135.222137
1037.08375 | 135.158356
1047.88675 | 135.697159
1058.68975 | 127.072098
1069.492625 | 108.674347
1080.295625 | 106.55365
1091.0985 | 101.270958
1101.9015 | 100.448494
1112.7045 | 102.059181
1123.507375 | 100.753792
1134.310375 | 102.654198
1145.113375 | 103.629791
1155.91625 | 115.345543
1166.71925 | 124.638481
1177.52225 | 123.792137
1188.325125 | 123.966988
1199.128125 | 125.814949
1209.931125 | 123.852463
1220.734 | 124.412125
1231.537 | 122.434685
1242.34 | 120.277069
1253.142875 | 121.891762
1263.945875 | 120.288124
1274.748875 | 122.816437
1285.55175 | 121.204483
1296.35475 | 107.507401
1307.157625 | 91.637741
1317.960625 | 87.713608
1328.763625 | 86.517929
1339.5665 | 86.742462
1350.3695 | 86.524017
1361.1725 | 87.103149
1371.975375 | 89.423386
1382.778375 | 93.653923
1393.581375 | 92.957535
1404.38425 | 92.321426
1415.18725 | 92.973488
1425.99025 | 92.800522
1436.793125 | 91.837395
1447.596125 | 96.637146
1458.399125 | 96.927376
1469.202 | 98.056328
1480.005 | 98.089348
1490.807875 | 97.218338
1501.610875 | 97.8246
1512.413875 | 96.807808
1523.21675 | 95.928963
1534.01975 | 95.050568
1544.82275 | 98.837715
1555.625625 | 100.664436
1566.428625 | 100.195412
1577.231625 | 103.926582
1588.0345 | 105.42009
1598.8375 | 104.561905
1609.6405 | 102.770561
1620.443375 | 106.35482
1631.246375 | 108.491859
1642.049375 | 108.167542
1652.85225 | 106.329338
1663.65525 | 107.567192
1674.45825 | 110.979118
1685.261125 | 113.311089
1696.064125 | 113.731934
1706.867 | 113.92511
1717.67 | 118.814301
1728.473 | 117.592896
1739.275875 | 116.589516
1750.078875 | 117.542725
1760.881875 | 116.34507
1771.68475 | 116.105453
1782.48775 | 118.531143
1793.29075 | 117.181435
1804.093625 | 116.325989
1814.896625 | 114.645767
1825.699625 | 115.994659
1836.5025 | 115.706039
1847.3055 | 114.513412
1858.1085 | 116.741791
1868.911375 | 116.69574
1879.714375 | 118.727127
1890.51725 | 119.142242
1901.32025 | 116.113556
1912.12325 | 116.049263
1922.926125 | 113.52813
1933.729125 | 114.159294
1944.532125 | 115.221069
1955.335 | 114.869804
1966.138 | 116.804253
1976.941 | 114.870499
1987.743875 | 116.778473
1998.546875 | 112.783424
2009.349875 | 111.686577
2020.15275 | 111.910309
2030.95575 | 110.390778
2041.75875 | 113.045143
2052.561625 | 116.246986
2063.364625 | 116.246986
2074.1675 | 117.100517
2084.9705 | 122.957573
2095.7735 | 122.341461
2106.5765 | 124.160492
2117.3795 | 124.866776
2128.18225 | 125.181114
2138.98525 | 126.130981
2149.78825 | 125.1595
2160.59125 | 128.040146
2171.39425 | 136.986755
2182.197 | 138.775635
2193 | 138.448166