## Values
Fieldname | Fieldvalue | Fieldunit
DateTime | 5/5/2026 9:09:46 AM
Coating_BS_LimitMinAbs | 138 | g/m²
Coating_BS_Nominal | 138 | g/m²
CoilID | 825610

## LengthProfiles
Length [m] | LP_Coating_BS_Avg [g/m²]
0 | 153.278259
11.407217 | 153.1521
22.814434 | 151.243484
34.221648 | 151.114716
45.628867 | 152.228546
57.036086 | 149.857437
68.443297 | 150.674164
79.850516 | 147.961014
91.257734 | 130.874222
102.664953 | 119.350212
114.072172 | 117.652069
125.479383 | 118.138969
136.886594 | 119.167107
148.293813 | 117.296524
159.701031 | 119.159401
171.10825 | 117.738075
182.515469 | 118.423431
193.922688 | 119.661736
205.329906 | 119.023903
216.737125 | 118.282463
228.144344 | 118.986748
239.551547 | 117.967506
250.958766 | 118.232666
262.366 | 117.465973
273.773188 | 117.150864
285.180406 | 119.107445
296.587625 | 118.6782
307.994844 | 119.780075
319.402063 | 119.697884
330.809281 | 116.686165
342.2165 | 117.329178
353.623719 | 116.596642
365.030938 | 116.245857
376.438156 | 116.603294
387.845375 | 114.711205
399.252594 | 116.570816
410.659813 | 117.4179
422.067031 | 116.724068
433.47425 | 118.835884
444.881469 | 118.462944
456.288688 | 118.120796
467.695875 | 116.670715
479.103094 | 116.179092
490.510313 | 114.776169
501.917531 | 115.124771
513.32475 | 115.184669
524.732 | 114.184601
536.139188 | 114.27227
547.546375 | 114.777428
558.953625 | 116.419266
570.360813 | 117.542709
581.768063 | 116.79805
593.17525 | 117.03215
604.5825 | 117.334091
615.989688 | 116.871857
627.396938 | 117.066399
638.804125 | 116.92495
650.211375 | 117.675247
661.618563 | 117.704597
673.025813 | 116.381271
684.433 | 117.662186
695.84025 | 116.03801
707.247438 | 116.051788
718.654688 | 115.328308
730.061875 | 114.326256
741.469063 | 114.964531
752.876313 | 115.022011
764.2835 | 114.729782
775.69075 | 115.460991
787.097938 | 114.471169
798.505188 | 114.713364
809.912375 | 115.65506
821.319625 | 115.613182
832.726813 | 114.958145
844.134063 | 115.182343
855.54125 | 116.316956
866.9485 | 118.131187
878.355688 | 116.892532
889.762938 | 116.699905
901.170125 | 116.8685
912.577375 | 117.403893
923.984563 | 117.679794
935.39175 | 117.627663
946.799 | 117.299454
958.206188 | 117.799866
969.613438 | 117.683136
981.020625 | 116.886696
992.427875 | 116.09288
1003.835063 | 115.525421
1015.242313 | 116.659966
1026.6495 | 116.729362
1038.05675 | 115.691368
1049.464 | 115.638611
1060.871125 | 115.758087
1072.278375 | 116.218414
1083.685625 | 116.384003
1095.09275 | 116.734642
1106.5 | 116.366623
1117.90725 | 116.178032
1129.3145 | 115.450508
1140.721625 | 115.085678
1152.128875 | 115.500877
1163.536125 | 115.174599
1174.943375 | 114.707451
1186.3505 | 114.966354
1197.75775 | 115.022568
1209.165 | 114.66153
1220.57225 | 114.962921
1231.979375 | 114.955925
1243.386625 | 113.368958
1254.793875 | 114.228745
1266.201125 | 113.565804
1277.60825 | 114.966843
1289.0155 | 114.715881
1300.42275 | 116.525963
1311.829875 | 116.36853
1323.237125 | 116.408287
1334.644375 | 116.471848
1346.051625 | 113.987839
1357.45875 | 116.344521
1368.866 | 115.326729
1380.27325 | 114.549942
1391.6805 | 115.516861
1403.087625 | 116.134628
1414.494875 | 116.577515
1425.902125 | 116.155632
1437.309375 | 116.255569
1448.7165 | 115.722206
1460.12375 | 115.144745
1471.531 | 115.809303
1482.938125 | 114.632889
1494.345375 | 119.981773
1505.752625 | 128.095779
1517.159875 | 128.182205
1528.567 | 135.128571
1539.97425 | 133.897034
1551.3815 | 134.005737
1562.78875 | 133.348923
1574.195875 | 130.308792
1585.603125 | 131.692474
1597.010375 | 131.789261
1608.417625 | 132.214722
1619.82475 | 132.117172
1631.232 | 132.601654
1642.63925 | 133.090408
1654.046375 | 132.382538
1665.453625 | 132.022797
1676.860875 | 132.540619
1688.268125 | 133.540649
1699.67525 | 130.976425
1711.0825 | 121.049057
1722.48975 | 115.00769
1733.897 | 114.710602
1745.304125 | 114.266861
1756.711375 | 115.334183
1768.118625 | 116.28759
1779.525875 | 116.628639
1790.933 | 116.79718
1802.34025 | 114.489929
1813.7475 | 105.522545
1825.15475 | 105.764778
1836.561875 | 108.399117
1847.969125 | 107.944313
1859.376375 | 109.387856
1870.7835 | 108.543205
1882.19075 | 104.717667
1893.598 | 102.599518
1905.00525 | 99.084885
1916.412375 | 99.514717
1927.819625 | 101.981842
1939.226875 | 98.126137
1950.634125 | 95.022942
1962.04125 | 93.76918
1973.4485 | 89.755455
1984.85575 | 94.713684
1996.263 | 99.879593
2007.670125 | 105.893242
2019.077375 | 108.654762
2030.484625 | 108.147064
2041.89175 | 108.722084
2053.299 | 107.724617
2064.70625 | 106.919785
2076.1135 | 110.291267
2087.520625 | 111.681099
2098.928 | 112.156227
2110.335 | 112.188797
2121.74225 | 113.386681
2133.1495 | 113.228844
2144.55675 | 113.586266
2155.964 | 113.293854
2167.37125 | 113.180107
2178.7785 | 106.334023
2190.1855 | 98.641441
2201.59275 | 99.052498
2213 | 98.031563