## Values
Fieldname | Fieldvalue | Fieldunit
DateTime | 5/5/2026 10:08:00 AM
Coating_BS_LimitMinAbs | 138 | g/m²
Coating_BS_Nominal | 138 | g/m²
CoilID | 825610

## LengthProfiles
Length [m] | LP_Coating_BS_Avg [g/m²]
0 | 96.54438
8.915151 | 87.0905
17.830303 | 86.964729
26.745453 | 113.266212
35.660605 | 127.150566
44.575758 | 126.86367
53.490906 | 130.768188
62.406059 | 134.176651
71.321211 | 133.561737
80.236359 | 135.609482
89.151516 | 136.058334
98.066664 | 134.758667
106.981813 | 137.131027
115.896969 | 136.222137
124.812117 | 137.389816
133.727266 | 136.594284
142.642422 | 137.341003
151.557578 | 137.209076
160.472719 | 135.00061
169.387875 | 134.414291
178.303031 | 134.23114
187.218172 | 135.877914
196.133328 | 137.215958
205.048484 | 132.88765
213.963625 | 133.230606
222.878781 | 132.120804
231.793938 | 134.318665
240.709094 | 130.870163
249.624234 | 131.254349
258.539391 | 138.593231
267.454531 | 139.240631
276.369688 | 141.290237
285.284844 | 139.498718
294.2 | 141.299316
303.115156 | 141.704544
312.030313 | 143.12178
320.945438 | 142.444138
329.860594 | 143.539673
338.77575 | 148.682632
347.690906 | 145.114029
356.606063 | 145.573975
365.521219 | 142.637421
374.436344 | 140.824402
383.3515 | 140.927628
392.266656 | 141.274902
401.181813 | 141.797318
410.096969 | 141.435501
419.012125 | 141.592773
427.92725 | 140.696121
436.842406 | 142.082886
445.757563 | 144.906921
454.672719 | 140.995026
463.587875 | 141.618805
472.503031 | 139.692871
481.418188 | 141.346542
490.333313 | 143.418991
499.248469 | 142.667282
508.163625 | 144.383301
517.078781 | 144.474258
525.993938 | 144.634109
534.909063 | 144.043594
543.82425 | 144.359558
552.739375 | 142.153931
561.654563 | 140.227936
570.569688 | 139.72641
579.484813 | 138.192627
588.4 | 140.800659
597.315125 | 141.227173
606.230313 | 142.665741
615.145438 | 142.901718
624.060625 | 142.084015
632.97575 | 143.491241
641.890875 | 142.979645
650.806063 | 142.758484
659.721188 | 140.402588
668.636375 | 139.502701
677.5515 | 139.951248
686.466625 | 138.745819
695.381813 | 140.209137
704.296938 | 140.019516
713.212125 | 141.848434
722.12725 | 140.802353
731.042438 | 142.146194
739.957563 | 141.868683
748.872688 | 140.956253
757.787875 | 139.592209
766.703 | 138.49646
775.618188 | 138.029572
784.533313 | 137.144012
793.4485 | 136.639465
802.363625 | 138.884811
811.27875 | 136.805359
820.193938 | 138.504578
829.109063 | 137.259338
838.02425 | 139.504074
846.939375 | 137.836823
855.8545 | 135.89743
864.769688 | 136.2789
873.684813 | 136.503433
882.6 | 138.548279
891.515125 | 139.163223
900.430313 | 138.418976
909.345438 | 137.397827
918.260563 | 133.518646
927.17575 | 133.728409
936.090875 | 133.115891
945.006063 | 135.695892
953.921188 | 135.036636
962.836375 | 134.882294
971.7515 | 134.703415
980.666625 | 135.016006
989.581813 | 134.999969
998.496938 | 134.770477
1007.412125 | 133.50972
1016.32725 | 135.144485
1025.242438 | 134.760208
1034.157563 | 134.872833
1043.072688 | 135.974228
1051.987875 | 140.134949
1060.903 | 140.640564
1069.818125 | 138.980759
1078.733375 | 137.287476
1087.6485 | 132.581299
1096.563625 | 129.464325
1105.47875 | 129.444717
1114.393875 | 128.329269
1123.309125 | 127.320808
1132.22425 | 128.033356
1141.139375 | 126.903587
1150.0545 | 127.440201
1158.969625 | 127.336006
1167.884875 | 127.141174
1176.8 | 128.108765
1185.715125 | 127.008667
1194.63025 | 131.708557
1203.545375 | 130.441574
1212.460625 | 131.377731
1221.37575 | 131.066742
1230.290875 | 130.991974
1239.206 | 131.008987
1248.12125 | 130.428299
1257.036375 | 130.179764
1265.9515 | 129.650009
1274.866625 | 129.543762
1283.78175 | 130.115677
1292.697 | 130.392807
1301.612125 | 130.549042
1310.52725 | 132.679703
1319.442375 | 133.466217
1328.3575 | 132.3853
1337.27275 | 132.197159
1346.187875 | 131.81424
1355.103 | 133.358902
1364.018125 | 135.511673
1372.93325 | 135.206665
1381.8485 | 132.81488
1390.763625 | 131.700989
1399.67875 | 131.220993
1408.593875 | 132.424133
1417.509125 | 133.464706
1426.42425 | 130.559525
1435.339375 | 129.192566
1444.2545 | 128.684341
1453.169625 | 127.170166
1462.084875 | 129.36557
1471 | 129.421616