## Values
Fieldname | Fieldvalue | Fieldunit
DateTime | 5/5/2026 11:05:09 AM
Coating_BS_LimitMinAbs | 138 | g/m²
Coating_BS_Nominal | 138 | g/m²
CoilID | 826160

## LengthProfiles
Length [m] | LP_Coating_BS_Avg [g/m²]
0 | 130.081802
9.037267 | 129.935272
18.074533 | 127.590889
27.111801 | 127.865952
36.149066 | 130.371078
45.186332 | 131.232819
54.223602 | 131.850082
63.260867 | 132.402924
72.298133 | 133.143539
81.335398 | 132.67247
90.372664 | 133.256805
99.40993 | 131.234924
108.447203 | 131.159866
117.484469 | 130.131027
126.521734 | 129.236084
135.559 | 130.118286
144.596266 | 130.153503
153.633531 | 131.177521
162.670797 | 129.770248
171.708063 | 132.14093
180.745328 | 132.657364
189.782594 | 132.187881
198.819859 | 133.292435
207.857125 | 132.293488
216.894406 | 131.906982
225.931672 | 129.496445
234.968938 | 129.360504
244.006203 | 128.239899
253.043469 | 127.390068
262.080734 | 128.903748
271.118 | 128.206268
280.15525 | 129.58638
289.192531 | 129.386124
298.229813 | 130.167068
307.267063 | 131.264832
316.304344 | 130.968384
325.341594 | 130.70784
334.378875 | 127.973793
343.416125 | 129.410675
352.453406 | 128.306763
361.490656 | 133.140457
370.527938 | 136.778076
379.565188 | 137.005478
388.602469 | 137.215881
397.639719 | 135.173752
406.677 | 135.002502
415.71425 | 133.607025
424.751531 | 134.099869
433.788813 | 136.812775
442.826063 | 141.958115
451.863344 | 143.754929
460.900594 | 143.320175
469.937875 | 145.915543
478.975125 | 142.701965
488.012406 | 144.673203
497.049656 | 143.177948
506.086938 | 142.594986
515.124188 | 143.049103
524.161469 | 141.39888
533.19875 | 140.725281
542.236 | 138.686844
551.27325 | 141.210297
560.3105 | 140.866867
569.347813 | 140.24057
578.385063 | 142.855545
587.422313 | 141.670471
596.459625 | 143.359604
605.496875 | 140.486267
614.534125 | 140.323135
623.571375 | 138.629272
632.608688 | 139.767502
641.645938 | 146.384232
650.683188 | 146.587875
659.720438 | 148.493271
668.75775 | 147.966049
677.795 | 146.260773
686.83225 | 146.588989
695.8695 | 144.137634
704.906813 | 145.088989
713.944063 | 144.052536
722.981313 | 146.486725
732.018625 | 144.674149
741.055875 | 145.906799
750.093125 | 146.668304
759.130375 | 143.240662
768.167688 | 143.959274
777.204938 | 142.25293
786.242188 | 143.950378
795.279438 | 144.446411
804.31675 | 144.787735
813.354 | 146.208878
822.39125 | 144.631073
831.4285 | 147.202347
840.465813 | 145.699738
849.503063 | 146.64183
858.540313 | 144.224075
867.577625 | 143.652588
876.614875 | 142.612793
885.652125 | 142.249405
894.689375 | 143.314453
903.726688 | 144.302155
912.763938 | 146.34523
921.801188 | 146.310059
930.838438 | 145.941803
939.87575 | 148.331558
948.913 | 145.619019
957.95025 | 146.676315
966.9875 | 146.034424
976.024813 | 148.82515
985.062063 | 147.447815
994.099313 | 147.089294
1003.136563 | 147.202057
1012.173875 | 147.055161
1021.211125 | 148.927505
1030.248375 | 149.971344
1039.285688 | 148.320175
1048.322938 | 149.162201
1057.36025 | 147.36377
1066.3975 | 153.426666
1075.43475 | 151.234314
1084.472 | 151.037903
1093.50925 | 145.851761
1102.5465 | 143.504761
1111.58375 | 144.083389
1120.621 | 143.141647
1129.658375 | 145.570923
1138.695625 | 145.028183
1147.732875 | 145.158218
1156.770125 | 144.359512
1165.807375 | 142.773468
1174.844625 | 144.545593
1183.881875 | 143.237854
1192.91925 | 143.844101
1201.9565 | 141.752014
1210.99375 | 143.145172
1220.031 | 140.812988
1229.06825 | 139.627197
1238.1055 | 139.609894
1247.14275 | 141.03096
1256.18 | 142.017639
1265.217375 | 143.009964
1274.254625 | 142.720535
1283.291875 | 145.459122
1292.329125 | 145.447479
1301.366375 | 147.765625
1310.403625 | 146.734695
1319.440875 | 154.961136
1328.47825 | 152.910629
1337.5155 | 151.993561
1346.55275 | 151.626602
1355.59 | 150.430084
1364.62725 | 152.517212
1373.6645 | 151.409592
1382.70175 | 152.282349
1391.739 | 153.054642
1400.776375 | 152.680908
1409.813625 | 152.739029
1418.850875 | 151.185165
1427.888125 | 154.062683
1436.925375 | 151.341568
1445.962625 | 153.880676
1454.999875 | 152.889084