## Values
Fieldname | Fieldvalue | Fieldunit
DateTime | 5/5/2026 12:02:18 PM
Coating_BS_LimitMinAbs | 138 | g/m²
Coating_BS_Nominal | 138 | g/m²
CoilID | 813740

## LengthProfiles
Length [m] | LP_Coating_BS_Avg [g/m²]
0 | 153.309113
9.037267 | 153.288361
18.074533 | 152.90181
27.111801 | 152.142517
36.149066 | 153.029144
45.186332 | 153.393677
54.223602 | 154.046783
63.260867 | 154.503143
72.298133 | 151.549896
81.335398 | 152.072937
90.372664 | 152.505661
99.40993 | 153.578979
108.447203 | 154.461426
117.484469 | 153.948242
126.521734 | 155.5224
135.559 | 153.978882
144.596266 | 155.691269
153.633531 | 151.906067
162.670797 | 148.899368
171.708063 | 149.24501
180.745328 | 146.931534
189.782594 | 146.19635
198.819859 | 145.950134
207.857125 | 150.793396
216.894406 | 148.310028
225.931672 | 147.963593
234.968938 | 148.086624
244.006203 | 147.768463
253.043469 | 148.040268
262.080734 | 145.74765
271.118 | 147.27977
280.15525 | 146.860229
289.192531 | 148.456146
298.229813 | 148.229782
307.267063 | 148.733887
316.304344 | 147.674805
325.341594 | 145.560532
334.378875 | 145.990433
343.416125 | 144.336227
352.453406 | 144.794662
361.490656 | 145.884995
370.527938 | 145.333923
379.565188 | 147.853134
388.602469 | 146.041275
397.639719 | 146.613174
406.677 | 144.403427
415.71425 | 144.733887
424.751531 | 145.138229
433.788813 | 145.658722
442.826063 | 145.925491
451.863344 | 142.554855
460.900594 | 142.525543
469.937875 | 142.224991
478.975125 | 142.881027
488.012406 | 144.892319
497.049656 | 143.78714
506.086938 | 146.567291
515.124188 | 144.361343
524.161469 | 144.830124
533.19875 | 144.245499
542.236 | 145.365997
551.27325 | 145.676575
560.3105 | 144.858795
569.347813 | 143.75528
578.385063 | 144.467728
587.422313 | 144.319275
596.459625 | 139.557831
605.496875 | 138.155487
614.534125 | 141.945969
623.571375 | 140.416855
632.608688 | 141.232849
641.645938 | 140.066376
650.683188 | 140.904739
659.720438 | 139.06694
668.75775 | 141.259201
677.795 | 146.371521
686.83225 | 146.863525
695.8695 | 144.841446
704.906813 | 144.538483
713.944063 | 145.150482
722.981313 | 141.070999
732.018625 | 138.635345
741.055875 | 141.107513
750.093125 | 139.575424
759.130375 | 141.693604
768.167688 | 139.54715
777.204938 | 147.220978
786.242188 | 145.617111
795.279438 | 145.323914
804.31675 | 146.88269
813.354 | 145.843201
822.39125 | 146.088684
831.4285 | 145.907242
840.465813 | 144.387177
849.503063 | 144.017639
858.540313 | 142.292389
867.577625 | 142.521469
876.614875 | 138.915573
885.652125 | 140.207275
894.689375 | 142.386642
903.726688 | 143.035156
912.763938 | 145.620651
921.801188 | 144.092896
930.838438 | 142.450439
939.87575 | 139.191589
948.913 | 138.71022
957.95025 | 138.836716
966.9875 | 140.618195
976.024813 | 148.618042
985.062063 | 147.152847
994.099313 | 148.104401
1003.136563 | 147.211884
1012.173875 | 148.432892
1021.211125 | 147.342026
1030.248375 | 148.147522
1039.285688 | 149.132706
1048.322938 | 148.848312
1057.36025 | 152.02919
1066.3975 | 152.6436
1075.43475 | 151.989288
1084.472 | 149.302032
1093.50925 | 145.419937
1102.5465 | 145.243225
1111.58375 | 144.986664
1120.621 | 146.248672
1129.658375 | 144.238449
1138.695625 | 144.697418
1147.732875 | 144.343079
1156.770125 | 141.180634
1165.807375 | 141.830963
1174.844625 | 141.566223
1183.881875 | 142.041092
1192.91925 | 141.931305
1201.9565 | 141.805267
1210.99375 | 142.117233
1220.031 | 141.706573
1229.06825 | 144.816162
1238.1055 | 144.013016
1247.14275 | 145.007065
1256.18 | 145.457886
1265.217375 | 145.736374
1274.254625 | 145.813934
1283.291875 | 145.813324
1292.329125 | 146.056961
1301.366375 | 145.563553
1310.403625 | 145.834717
1319.440875 | 146.542557
1328.47825 | 145.637268
1337.5155 | 153.428818
1346.55275 | 160.051453
1355.59 | 161.247986
1364.62725 | 159.008347
1373.6645 | 160.803467
1382.70175 | 159.566849
1391.739 | 158.163635
1400.776375 | 159.199188
1409.813625 | 158.667007
1418.850875 | 159.445526
1427.888125 | 158.882507
1436.925375 | 157.653076
1445.962625 | 155.26178
1454.999875 | 154.382736