## Values
Fieldname | Fieldvalue | Fieldunit
DateTime | 5/5/2026 12:59:10 PM
Coating_BS_LimitMinAbs | 138 | g/m²
Coating_BS_Nominal | 138 | g/m²
CoilID | 813730

## LengthProfiles
Length [m] | LP_Coating_BS_Avg [g/m²]
0 | 155.182343
9.04375 | 151.564407
18.0875 | 150.412659
27.13125 | 148.461334
36.175 | 150.215347
45.21875 | 152.106155
54.2625 | 151.83287
63.30625 | 154.006241
72.35 | 151.210464
81.39375 | 150.956207
90.4375 | 149.540146
99.48125 | 150.08757
108.525 | 146.934433
117.56875 | 145.521408
126.6125 | 147.035385
135.65625 | 146.684204
144.7 | 147.784012
153.74375 | 147.456024
162.7875 | 147.629761
171.83125 | 148.430298
180.875 | 147.150482
189.91875 | 147.385254
198.9625 | 144.83432
208.00625 | 145.220612
217.05 | 145.925583
226.09375 | 145.54657
235.1375 | 147.226135
244.18125 | 146.809875
253.225 | 147.565552
262.26875 | 146.05925
271.3125 | 145.359879
280.35625 | 143.556717
289.4 | 142.522385
298.44375 | 143.75029
307.4875 | 144.197968
316.53125 | 144.172836
325.575 | 144.753891
334.61875 | 145.139038
343.6625 | 145.837616
352.70625 | 143.420364
361.75 | 143.339935
370.79375 | 141.69342
379.8375 | 143.512009
388.88125 | 143.311707
397.925 | 144.893295
406.96875 | 145.118835
416.0125 | 143.993469
425.05625 | 145.001373
434.1 | 141.923218
443.14375 | 141.713333
452.1875 | 140.962631
461.23125 | 141.250809
470.275 | 143.447037
479.31875 | 142.08551
488.3625 | 143.847031
497.40625 | 141.852341
506.45 | 141.059998
515.49375 | 141.299149
524.5375 | 141.428497
533.58125 | 142.942307
542.625 | 142.303009
551.66875 | 142.032181
560.7125 | 140.000702
569.75625 | 139.325699
578.8 | 141.876572
587.84375 | 140.391327
596.8875 | 142.694061
605.93125 | 142.289276
614.975 | 143.573746
624.01875 | 142.399414
633.0625 | 141.638824
642.10625 | 140.194214
651.15 | 137.830124
660.19375 | 139.568542
669.2375 | 140.356873
678.28125 | 140.028717
687.325 | 139.780579
696.36875 | 141.042068
705.4125 | 140.884354
714.45625 | 138.674805
723.5 | 138.501511
732.54375 | 136.237869
741.5875 | 138.487717
750.63125 | 138.591583
759.675 | 137.309708
768.71875 | 135.575424
777.7625 | 138.85022
786.80625 | 137.741379
795.85 | 138.183945
804.89375 | 139.523239
813.9375 | 138.491882
822.98125 | 136.319153
832.025 | 136.668976
841.06875 | 134.211182
850.1125 | 136.849945
859.15625 | 135.599808
868.2 | 134.19986
877.24375 | 134.772812
886.2875 | 131.864822
895.33125 | 129.679977
904.375 | 128.761017
913.41875 | 131.936234
922.4625 | 132.467819
931.50625 | 133.170212
940.55 | 132.475021
949.59375 | 133.09761
958.6375 | 133.746597
967.68125 | 129.622467
976.725 | 129.410217
985.76875 | 128.770508
994.8125 | 130.903305
1003.85625 | 131.203018
1012.9 | 129.322952
1021.94375 | 130.498459
1030.9875 | 129.369583
1040.03125 | 131.134583
1049.075 | 130.360992
1058.11875 | 130.89772
1067.1625 | 130.933502
1076.20625 | 137.63295
1085.25 | 133.152527
1094.29375 | 131.337433
1103.3375 | 132.653931
1112.38125 | 131.207855
1121.425 | 130.839478
1130.46875 | 132.345856
1139.5125 | 130.505844
1148.55625 | 130.630524
1157.6 | 131.742523
1166.64375 | 135.571106
1175.6875 | 135.721741
1184.73125 | 135.555634
1193.775 | 138.568192
1202.81875 | 138.67926
1211.8625 | 139.437286
1220.90625 | 138.280701
1229.95 | 138.396698
1238.99375 | 136.201736
1248.0375 | 135.152283
1257.08125 | 134.740799
1266.125 | 134.595032
1275.16875 | 136.697906
1284.2125 | 135.84523
1293.25625 | 135.567123
1302.3 | 131.867172
1311.34375 | 131.285736
1320.3875 | 135.038757
1329.43125 | 135.200241
1338.475 | 138.276581
1347.51875 | 135.346756
1356.5625 | 137.437027
1365.60625 | 136.288773
1374.65 | 136.357712
1383.69375 | 136.978088
1392.7375 | 137.895355
1401.78125 | 138.897049
1410.825 | 137.814331
1419.86875 | 137.075974
1428.9125 | 137.701462
1437.95625 | 134.500366
1447 | 134.220459