## Values
Fieldname | Fieldvalue | Fieldunit
DateTime | 5/5/2026 1:56:22 PM
Coating_BS_LimitMinAbs | 138 | g/m²
Coating_BS_Nominal | 138 | g/m²
CoilID | 826150

## LengthProfiles
Length [m] | LP_Coating_BS_Avg [g/m²]
0 | 144.583145
9.037267 | 139.33754
18.074533 | 137.338165
27.111801 | 138.209808
36.149066 | 136.83609
45.186332 | 138.653732
54.223602 | 138.700134
63.260867 | 140.174591
72.298133 | 137.915192
81.335398 | 136.428436
90.372664 | 135.032669
99.40993 | 135.532562
108.447203 | 136.997147
117.484469 | 136.540558
126.521734 | 137.122513
135.559 | 137.491776
144.596266 | 136.759201
153.633531 | 137.000366
162.670797 | 133.216522
171.708063 | 134.818756
180.745328 | 135.670609
189.782594 | 136.554962
198.819859 | 136.53273
207.857125 | 133.965622
216.894406 | 136.106079
225.931672 | 134.829086
234.968938 | 137.147171
244.006203 | 136.1492
253.043469 | 136.518478
262.080734 | 137.256317
271.118 | 134.985199
280.15525 | 136.315948
289.192531 | 133.372406
298.229813 | 134.955261
307.267063 | 136.710327
316.304344 | 136.797348
325.341594 | 138.028427
334.378875 | 140.14917
343.416125 | 142.970444
352.453406 | 138.726151
361.490656 | 139.164795
370.527938 | 140.39711
379.565188 | 140.372742
388.602469 | 141.410294
397.639719 | 139.881226
406.677 | 140.134689
415.71425 | 139.243057
424.751531 | 138.408691
433.788813 | 138.871216
442.826063 | 138.645554
451.863344 | 142.058762
460.900594 | 140.149063
469.937875 | 142.171677
478.975125 | 141.005737
488.012406 | 141.307556
497.049656 | 140.001312
506.086938 | 138.243301
515.124188 | 137.927383
524.161469 | 138.278519
533.19875 | 139.620346
542.236 | 140.587326
551.27325 | 139.67868
560.3105 | 140.661072
569.347813 | 139.82843
578.385063 | 140.510208
587.422313 | 138.099625
596.459625 | 137.687698
605.496875 | 138.105942
614.534125 | 136.460297
623.571375 | 138.566452
632.608688 | 138.930923
641.645938 | 139.855011
650.683188 | 139.824356
659.720438 | 139.525665
668.75775 | 139.396317
677.795 | 136.37233
686.83225 | 137.600906
695.8695 | 137.339111
704.906813 | 138.574722
713.944063 | 138.372543
722.981313 | 138.473145
732.018625 | 139.375885
741.055875 | 138.509598
750.093125 | 141.72493
759.130375 | 137.651627
768.167688 | 138.060959
777.204938 | 139.42012
786.242188 | 140.774933
795.279438 | 141.372635
804.31675 | 144.644333
813.354 | 150.850739
822.39125 | 149.387283
831.4285 | 147.627441
840.465813 | 145.896042
849.503063 | 145.505127
858.540313 | 149.314468
867.577625 | 153.144806
876.614875 | 153.743484
885.652125 | 152.529343
894.689375 | 153.188889
903.726688 | 153.859024
912.763938 | 152.330536
921.801188 | 152.725494
930.838438 | 149.27063
939.87575 | 149.494949
948.913 | 147.950485
957.95025 | 147.893051
966.9875 | 149.046432
976.024813 | 149.103668
985.062063 | 148.918243
994.099313 | 146.471802
1003.136563 | 147.503067
1012.173875 | 147.216858
1021.211125 | 148.204605
1030.248375 | 147.670181
1039.285688 | 146.487411
1048.322938 | 147.765121
1057.36025 | 147.753281
1066.3975 | 150.189667
1075.43475 | 150.733963
1084.472 | 152.239288
1093.50925 | 145.193069
1102.5465 | 143.360153
1111.58375 | 143.268982
1120.621 | 143.344162
1129.658375 | 143.225067
1138.695625 | 143.63887
1147.732875 | 142.429535
1156.770125 | 143.636276
1165.807375 | 140.449417
1174.844625 | 143.098389
1183.881875 | 140.931076
1192.91925 | 142.871613
1201.9565 | 142.58017
1210.99375 | 141.701401
1220.031 | 142.17009
1229.06825 | 142.764648
1238.1055 | 142.841309
1247.14275 | 150.397522
1256.18 | 150.479401
1265.217375 | 151.38205
1274.254625 | 149.076752
1283.291875 | 150.663223
1292.329125 | 148.856094
1301.366375 | 149.213776
1310.403625 | 147.70842
1319.440875 | 148.40416
1328.47825 | 150.179993
1337.5155 | 149.510742
1346.55275 | 150.145935
1355.59 | 148.900391
1364.62725 | 148.805115
1373.6645 | 148.807495
1382.70175 | 149.173416
1391.739 | 149.727371
1400.776375 | 149.526276
1409.813625 | 151.650497
1418.850875 | 150.024612
1427.888125 | 152.495636
1436.925375 | 151.647598
1445.962625 | 153.619492
1454.999875 | 152.983643