## Values
Fieldname | Fieldvalue | Fieldunit
DateTime | 5/5/2026 2:57:05 PM
Coating_BS_LimitMinAbs | 138 | g/m²
Coating_BS_Nominal | 138 | g/m²
CoilID | 805450

## LengthProfiles
Length [m] | LP_Coating_BS_Avg [g/m²]
0 | 151.962326
8.959064 | 149.523499
17.918129 | 152.017715
26.877193 | 152.48262
35.836258 | 151.555817
44.79532 | 151.555267
53.754387 | 151.078796
62.713453 | 150.756393
71.672516 | 150.523483
80.631578 | 151.731827
89.590641 | 152.47348
98.549711 | 151.298706
107.508773 | 153.014938
116.467836 | 148.376663
125.426906 | 150.338425
134.385969 | 149.624329
143.345031 | 151.009644
152.304094 | 151.862457
161.263156 | 150.890488
170.222219 | 150.8992
179.181281 | 148.855759
188.140359 | 147.577072
197.099422 | 147.812698
206.058484 | 147.789764
215.017547 | 151.027267
223.976609 | 149.35054
232.935672 | 149.664871
241.894734 | 148.029449
250.853813 | 149.30304
259.812875 | 149.178879
268.771938 | 150.376251
277.731 | 149.739563
286.690063 | 148.090195
295.649125 | 147.638657
304.608188 | 147.304413
313.56725 | 147.717575
322.526313 | 148.18219
331.485375 | 149.768646
340.444438 | 149.877945
349.4035 | 139.832916
358.362563 | 139.018417
367.321656 | 139.504929
376.280719 | 139.891052
385.239781 | 138.802734
394.198844 | 138.323273
403.157906 | 137.423798
412.116969 | 136.495514
421.076031 | 137.063599
430.035094 | 136.405838
438.994156 | 136.417221
447.953219 | 135.677872
456.912281 | 135.923172
465.871344 | 137.471725
474.830406 | 136.317459
483.789469 | 136.186569
492.748531 | 135.823807
501.707625 | 136.407715
510.666688 | 136.474197
519.62575 | 139.125443
528.584813 | 139.029297
537.543875 | 131.2435
546.502938 | 128.388153
555.462 | 128.139511
564.421063 | 127.206009
573.380125 | 128.645798
582.339188 | 127.031349
591.29825 | 129.423935
600.257313 | 126.100334
609.216375 | 127.481003
618.175438 | 127.043983
627.1345 | 128.001266
636.093563 | 127.7258
645.052625 | 126.793816
654.011688 | 127.497421
662.97075 | 128.472595
671.929813 | 126.869041
680.888875 | 126.033562
689.847938 | 125.419868
698.807 | 126.673691
707.766063 | 125.239532
716.725125 | 127.100716
725.68425 | 127.519852
734.643313 | 128.653564
743.602375 | 129.088028
752.561438 | 129.641388
761.5205 | 130.685272
770.479563 | 129.026611
779.438625 | 130.156219
788.397688 | 130.036926
797.35675 | 130.853409
806.315813 | 131.535385
815.274875 | 130.544159
824.233938 | 130.91748
833.193 | 130.153259
842.152063 | 131.195435
851.111125 | 129.343079
860.070188 | 128.835983
869.02925 | 128.880081
877.988313 | 129.566071
886.947375 | 129.726959
895.906438 | 128.712509
904.8655 | 130.38179
913.824563 | 131.238632
922.783625 | 129.442688
931.742688 | 128.833862
940.70175 | 127.029327
949.660813 | 127.774292
958.619875 | 126.329712
967.578938 | 124.750748
976.538 | 123.391045
985.497063 | 118.284248
994.456125 | 119.752129
1003.41525 | 118.975029
1012.374313 | 119.159706
1021.333375 | 122.884094
1030.292438 | 121.948837
1039.2515 | 126.282906
1048.210563 | 126.461143
1057.169625 | 126.890297
1066.128625 | 128.615356
1075.08775 | 127.51339
1084.04675 | 127.807755
1093.005875 | 128.819275
1101.964875 | 128.949448
1110.924 | 132.997238
1119.883 | 133.540649
1128.842125 | 132.832535
1137.801125 | 133.321976
1146.76025 | 131.34314
1155.719375 | 123.970848
1164.678375 | 122.880219
1173.6375 | 122.912071
1182.5965 | 120.9897
1191.555625 | 120.997269
1200.514625 | 120.650894
1209.47375 | 121.890175
1218.43275 | 120.435532
1227.391875 | 118.182114
1236.350875 | 118.54718
1245.31 | 118.365067
1254.269 | 116.63131
1263.228125 | 118.992302
1272.187125 | 123.792946
1281.14625 | 122.639763
1290.10525 | 122.899788
1299.064375 | 123.561584
1308.023375 | 125.634216
1316.9825 | 124.886505
1325.9415 | 124.308685
1334.900625 | 124.889046
1343.859625 | 124.379181
1352.81875 | 127.840736
1361.77775 | 133.451935
1370.736875 | 132.770401
1379.695875 | 133.734467
1388.655 | 134.745712
1397.614 | 143.633423
1406.573125 | 145.147888
1415.532125 | 146.227753
1424.49125 | 144.867538
1433.45025 | 146.21283
1442.409375 | 146.646088
1451.3685 | 144.86853
1460.3275 | 146.584534
1469.286625 | 147.508957
1478.245625 | 144.021194
1487.20475 | 137.850357
1496.16375 | 136.561432
1505.122875 | 135.776337
1514.081875 | 135.010605
1523.041 | 135.628128
1532 | 135.902344