## Values
Fieldname | Fieldvalue | Fieldunit
DateTime | 5/5/2026 3:52:39 PM
Coating_BS_LimitMinAbs | 138 | g/m²
Coating_BS_Nominal | 138 | g/m²
CoilID | 826990

## LengthProfiles
Length [m] | LP_Coating_BS_Avg [g/m²]
0 | 122.585899
10.472441 | 122.420219
20.944883 | 120.411415
31.417324 | 120.239967
41.889766 | 120.480339
52.362207 | 119.494522
62.834648 | 122.01741
73.307094 | 124.096008
83.779531 | 122.562424
94.251969 | 130.851685
104.724414 | 131.959
115.196859 | 132.052353
125.669297 | 132.118225
136.141734 | 130.224915
146.614188 | 126.49176
157.086625 | 122.756767
167.559063 | 120.144089
178.0315 | 124.076683
188.503938 | 124.919952
198.976391 | 123.755692
209.448828 | 123.765976
219.921266 | 126.858612
230.393719 | 126.88076
240.866156 | 124.252533
251.338594 | 125.009163
261.811031 | 125.55864
272.283469 | 126.996124
282.755906 | 128.092087
293.228375 | 129.380219
303.700813 | 131.475815
314.17325 | 131.048996
324.645688 | 134.232361
335.118125 | 132.613922
345.590563 | 132.312683
356.063 | 131.404968
366.535438 | 126.704765
377.007875 | 118.659645
387.480344 | 118.720596
397.952781 | 119.14299
408.425219 | 118.291107
418.897656 | 118.068802
429.370094 | 120.112045
439.842531 | 119.048988
450.314969 | 120.02095
460.787438 | 118.91468
471.259875 | 120.846382
481.732313 | 119.386917
492.20475 | 120.438286
502.677188 | 119.785667
513.149625 | 119.416054
523.622063 | 119.027374
534.0945 | 118.382423
544.566938 | 117.713226
555.039375 | 118.130844
565.511813 | 118.349991
575.98425 | 118.432449
586.45675 | 118.489609
596.929188 | 118.719414
607.401625 | 117.826981
617.874063 | 117.0355
628.3465 | 117.639282
638.818938 | 120.407249
649.291375 | 121.610962
659.763813 | 130.761642
670.23625 | 134.558411
680.708688 | 134.630875
691.181125 | 134.50766
701.653563 | 135.783646
712.126 | 134.165298
722.598438 | 132.839462
733.070875 | 134.161438
743.543313 | 134.112122
754.01575 | 133.699707
764.48825 | 129.630829
774.960688 | 128.678528
785.433125 | 126.328011
795.905563 | 127.305038
806.378 | 126.354225
816.850438 | 125.636467
827.322875 | 127.012718
837.795313 | 127.124931
848.26775 | 127.686668
858.740188 | 126.563255
869.212625 | 127.744225
879.685063 | 129.293411
890.1575 | 131.872543
900.629938 | 131.132996
911.102375 | 131.372406
921.574875 | 130.863632
932.047313 | 130.91214
942.51975 | 127.996223
952.992188 | 120.030327
963.464625 | 119.327225
973.937063 | 118.557594
984.4095 | 118.922081
994.881938 | 123.018646
1005.354375 | 121.728668
1015.826813 | 119.745026
1026.29925 | 120.324219
1036.771688 | 122.805901
1047.244125 | 122.491051
1057.716625 | 120.888336
1068.189 | 119.250488
1078.6615 | 123.626122
1089.133875 | 122.951271
1099.606375 | 121.018272
1110.07875 | 123.957756
1120.55125 | 125.393646
1131.023625 | 125.167557
1141.496125 | 125.881256
1151.9685 | 129.016678
1162.441 | 131.020111
1172.9135 | 128.099411
1183.385875 | 125.850594
1193.858375 | 126.783348
1204.33075 | 125.748825
1214.80325 | 124.73336
1225.275625 | 126.112717
1235.748125 | 124.517769
1246.2205 | 125.588463
1256.693 | 125.063896
1267.165375 | 126.354416
1277.637875 | 125.595749
1288.11025 | 126.379433
1298.58275 | 125.976013
1309.055125 | 123.001808
1319.527625 | 124.23114
1330 | 126.022995