## Values
Fieldname | Fieldvalue | Fieldunit
DateTime | 5/5/2026 4:47:34 PM
Coating_BS_LimitMinAbs | 138 | g/m²
Coating_BS_Nominal | 138 | g/m²
CoilID | 827040

## LengthProfiles
Length [m] | LP_Coating_BS_Avg [g/m²]
0 | 127.918335
10.068702 | 128.595612
20.137404 | 135.655243
30.206105 | 131.029816
40.274809 | 131.783112
50.343512 | 132.824478
60.412211 | 135.759811
70.480914 | 135.715012
80.549617 | 135.744904
90.61832 | 132.211456
100.687023 | 131.844208
110.755727 | 130.124344
120.824422 | 128.549957
130.893125 | 126.882874
140.961828 | 133.877518
151.030531 | 136.402817
161.099234 | 137.02626
171.167938 | 136.56369
181.236641 | 133.049194
191.305344 | 136.20459
201.374047 | 139.705627
211.44275 | 145.158157
221.511453 | 146.027023
231.580156 | 145.365555
241.648844 | 145.751999
251.717547 | 143.702866
261.78625 | 138.563477
271.854969 | 130.596817
281.923656 | 131.789352
291.992375 | 132.730606
302.061063 | 133.598862
312.129781 | 133.482971
322.198469 | 131.452728
332.267156 | 130.821594
342.335875 | 132.395126
352.404563 | 129.372498
362.473281 | 123.275574
372.541969 | 122.940193
382.610688 | 124.374756
392.679375 | 125.315735
402.748094 | 128.028427
412.816781 | 128.581848
422.8855 | 127.480743
432.954188 | 125.541763
443.022906 | 124.366898
453.091594 | 125.643845
463.160313 | 126.93853
473.229 | 127.216103
483.297688 | 128.038559
493.366406 | 127.212196
503.435094 | 127.369705
513.503813 | 126.363998
523.5725 | 126.395538
533.641188 | 126.146042
543.709938 | 126.309883
553.778625 | 125.016144
563.847313 | 125.18515
573.916 | 128.0168
583.98475 | 128.505386
594.053438 | 128.763992
604.122125 | 129.013489
614.190813 | 128.263733
624.259563 | 125.145828
634.32825 | 123.118942
644.396938 | 125.572983
654.465625 | 124.353981
664.534313 | 123.700188
674.603063 | 123.549713
684.67175 | 123.780731
694.740438 | 123.706627
704.809125 | 124.798492
714.877875 | 123.257896
724.946563 | 121.009926
735.01525 | 122.067245
745.083938 | 122.147758
755.152688 | 121.031006
765.221375 | 120.893417
775.290063 | 121.651749
785.35875 | 121.85907
795.4275 | 120.481895
805.496188 | 115.888916
815.564875 | 117.269791
825.633563 | 116.61586
835.70225 | 115.26989
845.771 | 115.849403
855.839688 | 116.822006
865.908375 | 119.623398
875.977063 | 119.584099
886.045813 | 120.816681
896.1145 | 122.409073
906.183188 | 123.849693
916.251875 | 123.966461
926.320625 | 122.834381
936.389313 | 124.996384
946.458 | 126.406189
956.526688 | 124.858185
966.595375 | 117.682571
976.664125 | 117.125519
986.732813 | 116.798256
996.8015 | 116.231339
1006.870188 | 115.655685
1016.938938 | 114.971977
1027.007625 | 110.059853
1037.076313 | 110.681595
1047.145 | 111.824615
1057.21375 | 111.206688
1067.282375 | 109.595161
1077.351125 | 108.890312
1087.419875 | 112.709404
1097.4885 | 111.997078
1107.55725 | 111.976341
1117.626 | 111.107254
1127.694625 | 115.580521
1137.763375 | 116.449127
1147.832 | 121.500916
1157.90075 | 117.214165
1167.9695 | 116.394714
1178.038125 | 115.885658
1188.106875 | 116.269753
1198.1755 | 117.655067
1208.24425 | 116.703819
1218.313 | 116.772224
1228.381625 | 116.403648
1238.450375 | 116.951103
1248.519125 | 116.978111
1258.58775 | 116.710579
1268.6565 | 116.94223
1278.725125 | 117.056053
1288.793875 | 116.977768
1298.862625 | 116.380081
1308.93125 | 118.267418
1319 | 118.921143