## Values
Fieldname | Fieldvalue | Fieldunit
DateTime | 5/5/2026 5:41:50 PM
Coating_BS_LimitMinAbs | 138 | g/m²
Coating_BS_Nominal | 138 | g/m²
CoilID | 827080

## LengthProfiles
Length [m] | LP_Coating_BS_Avg [g/m²]
0 | 115.667877
10.238462 | 115.747864
20.476924 | 116.737503
30.715387 | 117.039581
40.953848 | 116.329788
51.192309 | 115.405441
61.430773 | 117.072601
71.669234 | 120.316742
81.907695 | 121.639229
92.146156 | 121.104912
102.384617 | 123.387558
112.623078 | 123.251244
122.861547 | 120.773125
133.1 | 123.052643
143.338469 | 124.290985
153.576922 | 123.243462
163.815391 | 122.136139
174.053859 | 122.873726
184.292313 | 122.488266
194.530781 | 122.161621
204.769234 | 120.243835
215.007703 | 120.070976
225.246156 | 122.238945
235.484625 | 123.162697
245.723094 | 123.582848
255.961547 | 122.754082
266.2 | 121.517105
276.438469 | 122.527405
286.676938 | 123.362251
296.915406 | 122.188972
307.153844 | 122.427597
317.392313 | 121.104523
327.630781 | 119.735825
337.86925 | 120.305283
348.107719 | 121.520195
358.346156 | 122.09407
368.584625 | 122.708511
378.823094 | 122.675354
389.061563 | 119.468033
399.3 | 120.376892
409.538469 | 121.177292
419.776938 | 120.328278
430.015406 | 123.718849
440.253875 | 129.511841
450.492313 | 129.113388
460.730781 | 129.716782
470.96925 | 128.788727
481.207719 | 129.379623
491.446188 | 127.685463
501.684625 | 127.369934
511.923094 | 128.77034
522.161563 | 128.39563
532.4 | 127.677773
542.6385 | 127.128799
552.876938 | 127.408409
563.115375 | 126.235977
573.353875 | 125.508507
583.592313 | 124.712639
593.830813 | 126.116455
604.06925 | 125.746696
614.307688 | 125.823677
624.546188 | 125.825409
634.784625 | 127.557175
645.023125 | 125.783508
655.261563 | 126.717758
665.5 | 126.573807
675.7385 | 126.334473
685.976938 | 125.393059
696.215438 | 126.501648
706.453875 | 126.147957
716.692313 | 126.778465
726.930813 | 126.054588
737.16925 | 125.485611
747.40775 | 126.290428
757.646188 | 126.033394
767.884625 | 126.231171
778.123125 | 127.45504
788.361563 | 125.675812
798.6 | 124.323502
808.8385 | 125.123642
819.076938 | 124.771179
829.315438 | 121.179169
839.553875 | 118.818748
849.792313 | 118.340584
860.030813 | 117.162544
870.26925 | 118.17543
880.50775 | 118.200607
890.746188 | 119.606422
900.984625 | 125.394417
911.223125 | 124.743019
921.461563 | 125.977081
931.700063 | 125.517838
941.9385 | 130.695984
952.176938 | 133.047775
962.415438 | 126.702179
972.653875 | 123.664322
982.892375 | 121.858063
993.130813 | 120.851433
1003.36925 | 121.194496
1013.60775 | 120.80616
1023.846188 | 120.009598
1034.084625 | 119.628883
1044.323125 | 120.482674
1054.561625 | 119.605728
1064.8 | 118.732376
1075.0385 | 118.444153
1085.277 | 118.032799
1095.515375 | 120.795822
1105.753875 | 121.122063
1115.992375 | 122.14167
1126.23075 | 127.431633
1136.46925 | 124.385437
1146.70775 | 120.896294
1156.94625 | 120.631592
1167.184625 | 121.131119
1177.423125 | 120.89962
1187.661625 | 123.251289
1197.9 | 123.007446
1208.1385 | 122.692772
1218.377 | 123.109703
1228.615375 | 122.712761
1238.853875 | 122.290665
1249.092375 | 123.842758
1259.330875 | 124.308273
1269.56925 | 123.095634
1279.80775 | 124.626579
1290.04625 | 128.388962
1300.284625 | 128.754501
1310.523125 | 131.10939
1320.761625 | 129.973343
1331 | 126.037895