## Values
Fieldname | Fieldvalue | Fieldunit
DateTime | 5/5/2026 6:35:19 PM
Coating_BS_LimitMinAbs | 138 | g/m²
Coating_BS_Nominal | 138 | g/m²
CoilID | 827180

## LengthProfiles
Length [m] | LP_Coating_BS_Avg [g/m²]
0 | 131.489029
10.234375 | 131.513702
20.46875 | 131.831024
30.703125 | 132.049133
40.9375 | 132.014725
51.171875 | 131.20314
61.40625 | 133.181
71.640625 | 132.172867
81.875 | 140.910263
92.109375 | 146.493881
102.34375 | 146.04953
112.578125 | 146.694138
122.8125 | 145.718796
133.046875 | 144.617737
143.28125 | 144.528458
153.515625 | 144.481262
163.75 | 141.857147
173.984375 | 143.402344
184.21875 | 140.103363
194.453125 | 141.735077
204.6875 | 147.360977
214.921875 | 144.988754
225.15625 | 143.663544
235.390625 | 146.032471
245.625 | 145.850143
255.859375 | 144.992142
266.09375 | 147.380661
276.328125 | 146.522568
286.5625 | 144.673569
296.796875 | 148.194565
307.03125 | 147.992233
317.265625 | 143.346375
327.5 | 141.381821
337.734375 | 144.880692
347.96875 | 146.783173
358.203125 | 151.099838
368.4375 | 149.847
378.671875 | 151.715775
388.90625 | 156.656143
399.140625 | 153.772324
409.375 | 154.130127
419.609375 | 153.304916
429.84375 | 149.773453
440.078125 | 150.509293
450.3125 | 149.327545
460.546875 | 148.197159
470.78125 | 149.485336
481.015625 | 147.001999
491.25 | 136.578827
501.484375 | 129.325836
511.71875 | 127.222298
521.953125 | 128.319183
532.1875 | 130.36673
542.421875 | 129.32103
552.65625 | 128.40712
562.890625 | 127.989128
573.125 | 129.121567
583.359375 | 128.660324
593.59375 | 129.362762
603.828125 | 128.834671
614.0625 | 130.143555
624.296875 | 127.951447
634.53125 | 128.56897
644.765625 | 132.642105
655 | 129.830261
665.234375 | 127.381866
675.46875 | 128.530121
685.703125 | 129.211655
695.9375 | 128.335297
706.171875 | 127.851036
716.40625 | 125.282516
726.640625 | 126.074333
736.875 | 127.235168
747.109375 | 126.086739
757.34375 | 123.775604
767.578125 | 123.273918
777.8125 | 121.852547
788.046875 | 120.85955
798.28125 | 123.294579
808.515625 | 123.621117
818.75 | 125.267761
828.984375 | 125.404053
839.21875 | 124.247169
849.453125 | 124.314781
859.6875 | 123.841873
869.921875 | 122.514633
880.15625 | 123.77494
890.390625 | 125.06929
900.625 | 124.416527
910.859375 | 125.058311
921.09375 | 125.695969
931.328125 | 124.536057
941.5625 | 118.605629
951.796875 | 117.349556
962.03125 | 115.399277
972.265625 | 114.935371
982.5 | 115.383667
992.734375 | 112.334511
1002.96875 | 113.209198
1013.203125 | 109.559517
1023.4375 | 113.892418
1033.671875 | 112.387177
1043.90625 | 110.826248
1054.140625 | 111.738373
1064.375 | 115.048607
1074.609375 | 113.366684
1084.84375 | 110.170639
1095.078125 | 113.70369
1105.3125 | 116.066612
1115.546875 | 118.902367
1125.78125 | 125.541351
1136.015625 | 126.352905
1146.25 | 124.293556
1156.484375 | 121.075706
1166.71875 | 121.118637
1176.953125 | 119.731438
1187.1875 | 119.815788
1197.421875 | 120.091759
1207.65625 | 121.32103
1217.890625 | 121.018776
1228.125 | 122.228813
1238.359375 | 122.014679
1248.59375 | 122.391541
1258.828125 | 122.643806
1269.0625 | 121.989799
1279.296875 | 121.392479
1289.53125 | 121.262878
1299.765625 | 119.256699
1310 | 119.854782