## Values
Fieldname | Fieldvalue | Fieldunit
DateTime | 5/5/2026 7:30:32 PM
Coating_BS_LimitMinAbs | 138 | g/m²
Coating_BS_Nominal | 138 | g/m²
CoilID | 826970

## LengthProfiles
Length [m] | LP_Coating_BS_Avg [g/m²]
0 | 124.766144
10.037879 | 124.769852
20.075758 | 125.369347
30.113637 | 124.855087
40.151516 | 125.595299
50.189395 | 125.161835
60.227273 | 127.899193
70.265156 | 127.737267
80.303031 | 127.191154
90.340906 | 126.594688
100.378789 | 124.563095
110.416672 | 123.46244
120.454547 | 122.735847
130.492422 | 124.215302
140.530313 | 126.359558
150.568188 | 126.520508
160.606063 | 124.771393
170.643938 | 125.042778
180.681813 | 126.169991
190.719703 | 125.508743
200.757578 | 126.329216
210.795453 | 126.35746
220.833344 | 125.277588
230.871219 | 126.440414
240.909094 | 125.577324
250.946969 | 125.662621
260.984844 | 126.767136
271.022719 | 127.181061
281.060625 | 126.674706
291.0985 | 127.372459
301.136375 | 127.188858
311.17425 | 125.781319
321.212125 | 128.030685
331.25 | 127.607185
341.287875 | 127.125824
351.32575 | 127.302383
361.363625 | 126.759506
371.401531 | 125.856209
381.439406 | 123.787178
391.477281 | 124.10997
401.515156 | 124.993637
411.553031 | 125.396889
421.590906 | 125.089188
431.628781 | 125.406563
441.666688 | 125.383789
451.704563 | 125.822861
461.742438 | 127.418968
471.780313 | 127.699135
481.818188 | 128.281784
491.856063 | 130.679367
501.893938 | 129.617432
511.931813 | 129.598175
521.969688 | 132.854416
532.007563 | 131.781036
542.045438 | 130.929016
552.083313 | 131.31337
562.12125 | 130.172073
572.159125 | 129.895432
582.197 | 131.438309
592.234875 | 131.304962
602.27275 | 132.606949
612.310625 | 131.671661
622.3485 | 130.468765
632.386375 | 129.525909
642.42425 | 129.009155
652.462125 | 129.17157
662.5 | 130.792923
672.537875 | 131.30809
682.57575 | 130.258331
692.613625 | 129.940308
702.6515 | 129.634201
712.689375 | 130.466827
722.72725 | 131.085159
732.765188 | 131.091553
742.803063 | 131.359207
752.840938 | 130.16185
762.878813 | 126.586975
772.916688 | 125.657051
782.954563 | 128.606491
792.992438 | 128.283173
803.030313 | 128.492615
813.068188 | 128.011276
823.106063 | 128.550461
833.143938 | 128.051254
843.181813 | 128.302216
853.219688 | 129.223587
863.257563 | 130.994492
873.295438 | 130.80835
883.333375 | 130.749268
893.37125 | 130.889313
903.409125 | 130.124924
913.447 | 130.207779
923.484875 | 131.526154
933.52275 | 130.706635
943.560625 | 124.461441
953.5985 | 124.50351
963.636375 | 124.406395
973.67425 | 124.753586
983.712125 | 124.78569
993.75 | 122.702682
1003.787875 | 122.008423
1013.82575 | 122.333588
1023.863625 | 122.20826
1033.9015 | 120.149994
1043.939375 | 125.435608
1053.97725 | 123.659691
1064.015125 | 124.102348
1074.053 | 123.616264
1084.090875 | 124.828644
1094.12875 | 125.310143
1104.166625 | 123.645035
1114.2045 | 122.231689
1124.2425 | 124.464539
1134.280375 | 122.623497
1144.31825 | 122.911118
1154.356125 | 123.345848
1164.394 | 123.571655
1174.431875 | 125.725113
1184.46975 | 127.693993
1194.507625 | 124.715981
1204.5455 | 121.887726
1214.583375 | 123.780121
1224.62125 | 124.863167
1234.659125 | 124.149414
1244.697 | 124.572014
1254.734875 | 123.851051
1264.77275 | 123.904793
1274.810625 | 113.958069
1284.8485 | 121.097061
1294.886375 | 119.559593
1304.92425 | 122.517311
1314.962125 | 124.325043
1325 | 129.664276