## Values
Fieldname | Fieldvalue | Fieldunit
DateTime | 5/5/2026 8:29:45 PM
Coating_BS_LimitMinAbs | 50 | g/m²
Coating_BS_Nominal | 50 | g/m²
CoilID | 820870

## LengthProfiles
Length [m] | LP_Coating_BS_Avg [g/m²]
0 | 61.708771
8.591549 | 61.810757
17.183098 | 62.907146
25.774646 | 62.576813
34.366195 | 62.156273
42.957742 | 62.945007
51.549293 | 61.776604
60.140844 | 62.91272
68.732391 | 64.095741
77.323938 | 64.984253
85.915484 | 67.744858
94.507039 | 68.543747
103.098586 | 69.357239
111.690133 | 67.917809
120.281688 | 67.515549
128.873234 | 70.039375
137.464781 | 68.467697
146.056328 | 68.762177
154.647875 | 68.069458
163.239422 | 66.87278
171.830969 | 66.796402
180.422531 | 66.491562
189.014078 | 66.646446
197.605625 | 66.408188
206.197172 | 66.351044
214.788719 | 66.432968
223.380266 | 67.655746
231.971813 | 67.384872
240.563375 | 64.074127
249.154922 | 64.237823
257.746469 | 64.060059
266.338 | 63.609936
274.929563 | 64.007401
283.521125 | 64.66745
292.112656 | 64.160561
300.704219 | 64.210968
309.29575 | 64.021927
317.887313 | 64.033737
326.478844 | 64.456993
335.070406 | 63.771317
343.661938 | 64.33284
352.2535 | 61.157238
360.845063 | 61.098377
369.436594 | 60.611233
378.028156 | 61.222874
386.619688 | 61.088306
395.21125 | 61.208122
403.802781 | 61.020554
412.394344 | 61.504017
420.985906 | 60.675331
429.577438 | 61.291901
438.169 | 60.601589
446.760531 | 61.293365
455.352094 | 61.591637
463.943625 | 61.327972
472.535188 | 61.646317
481.12675 | 61.04142
489.718281 | 62.140869
498.309844 | 61.720001
506.901375 | 61.852108
515.492938 | 62.058777
524.084469 | 61.935604
532.676 | 61.781944
541.267563 | 61.730244
549.859125 | 61.749363
558.450688 | 61.742954
567.04225 | 62.148289
575.63375 | 61.751049
584.225313 | 61.250004
592.816875 | 61.765221
601.408438 | 61.72366
609.999938 | 61.880116
618.5915 | 61.664513
627.183063 | 62.261742
635.774625 | 62.389771
644.366188 | 62.391762
652.957688 | 61.955185
661.54925 | 61.681648
670.140813 | 61.842007
678.732375 | 60.452682
687.323875 | 61.487408
695.915438 | 61.062359
704.507 | 61.602013
713.098563 | 62.33057
721.690125 | 62.71146
730.281625 | 61.791321
738.873188 | 61.857491
747.46475 | 61.393379
756.056313 | 62.314102
764.647875 | 62.775585
773.239375 | 63.374321
781.830938 | 63.73455
790.4225 | 62.488659
799.014063 | 63.758709
807.605563 | 64.699913
816.197125 | 64.81369
824.788688 | 64.144104
833.38025 | 64.106689
841.971813 | 64.278946
850.563313 | 63.81749
859.154875 | 62.641552
867.746438 | 61.553848
876.338 | 61.332012
884.9295 | 61.85495
893.521063 | 60.646103
902.112625 | 60.511822
910.704188 | 60.616852
919.29575 | 60.571556
927.88725 | 60.336372
936.478813 | 60.055389
945.070375 | 59.041634
953.661938 | 58.847591
962.2535 | 60.491268
970.845 | 59.831116
979.436563 | 59.644768
988.028125 | 59.72567
996.619688 | 60.098206
1005.211188 | 59.279667
1013.80275 | 59.938087
1022.394313 | 59.647182
1030.985875 | 60.198223
1039.577438 | 59.13372
1048.168938 | 59.719303
1056.7605 | 58.862591
1065.352 | 59.080841
1073.943625 | 58.679733
1082.535125 | 56.669487
1091.12675 | 56.265808
1099.71825 | 57.157963
1108.30975 | 57.58654
1116.901375 | 57.232769
1125.492875 | 58.987968
1134.0845 | 58.580189
1142.676 | 59.194923
1151.2675 | 59.828037
1159.859125 | 60.569187
1168.450625 | 61.936291
1177.04225 | 60.390205
1185.63375 | 60.893181
1194.22525 | 61.083019
1202.816875 | 59.734383
1211.408375 | 60.682064
1219.999875 | 60.430759