## Values
Fieldname | Fieldvalue | Fieldunit
DateTime | 5/5/2026 9:27:40 PM
Coating_BS_LimitMinAbs | 50 | g/m²
Coating_BS_Nominal | 50 | g/m²
CoilID | 821330

## LengthProfiles
Length [m] | LP_Coating_BS_Avg [g/m²]
0 | 62.031517
8.589928 | 61.984924
17.179855 | 61.491516
25.769783 | 61.729942
34.359711 | 61.822411
42.949641 | 61.62368
51.539566 | 61.318718
60.129492 | 62.621109
68.719422 | 62.374935
77.309352 | 62.978786
85.899281 | 61.814095
94.489203 | 61.706436
103.079133 | 61.971462
111.669063 | 62.265186
120.258984 | 63.071571
128.848914 | 63.218296
137.438844 | 62.318462
146.028766 | 61.621315
154.618703 | 61.837551
163.208625 | 61.67667
171.798563 | 62.271111
180.388484 | 62.451626
188.978406 | 63.056843
197.568344 | 62.365723
206.158266 | 62.344379
214.748188 | 63.277218
223.338125 | 62.764107
231.928047 | 62.329552
240.517969 | 61.935684
249.107906 | 62.019291
257.697828 | 62.276344
266.28775 | 62.114498
274.877688 | 62.774765
283.467625 | 62.539742
292.057531 | 62.628082
300.647469 | 62.825207
309.237406 | 62.619522
317.827313 | 62.976597
326.41725 | 62.325653
335.007188 | 62.578812
343.597125 | 62.961185
352.187031 | 63.316818
360.776969 | 63.010559
369.366906 | 63.453953
377.956813 | 63.589142
386.54675 | 64.464485
395.136688 | 66.068596
403.726594 | 65.877625
412.316531 | 66.694603
420.906469 | 65.925827
429.496375 | 67.052429
438.086313 | 67.757072
446.67625 | 67.555893
455.266156 | 65.61673
463.856094 | 66.47908
472.446031 | 66.35881
481.035938 | 66.04718
489.625875 | 65.745544
498.215813 | 65.950325
506.80575 | 65.966888
515.395656 | 65.764427
523.985594 | 67.10685
532.5755 | 67.403557
541.165438 | 66.861076
549.755375 | 66.515419
558.345313 | 66.855026
566.93525 | 66.749321
575.525188 | 66.48719
584.115063 | 66.539589
592.705 | 66.664253
601.294938 | 66.471825
609.884875 | 66.178787
618.474813 | 65.898331
627.06475 | 66.000244
635.654625 | 66.822075
644.244563 | 66.054756
652.8345 | 65.902321
661.424438 | 67.170433
670.014375 | 66.246841
678.604313 | 66.626083
687.19425 | 66.843224
695.784125 | 67.611771
704.374063 | 67.298706
712.964 | 67.774353
721.553938 | 67.706177
730.143875 | 66.882896
738.733813 | 67.21283
747.323688 | 67.876556
755.913625 | 67.327469
764.503563 | 67.327126
773.0935 | 66.902298
781.683438 | 67.178574
790.273375 | 67.980621
798.86325 | 67.41053
807.453188 | 68.062424
816.043125 | 68.261116
824.633063 | 66.37851
833.223 | 65.381363
841.812938 | 65.68721
850.402875 | 64.992905
858.99275 | 64.938972
867.582688 | 64.912247
876.172625 | 65.05381
884.762563 | 64.903244
893.3525 | 64.511124
901.942438 | 63.810745
910.532313 | 63.547905
919.12225 | 62.441879
927.712188 | 62.320866
936.302125 | 62.043232
944.892063 | 63.731785
953.482 | 64.330017
962.071875 | 64.406204
970.661813 | 63.053024
979.25175 | 63.921593
987.841688 | 64.124748
996.431625 | 62.723522
1005.021563 | 64.351555
1013.6115 | 63.737438
1022.201375 | 64.986343
1030.791313 | 62.900856
1039.38125 | 63.699986
1047.971188 | 62.86264
1056.561125 | 62.861084
1065.151 | 62.761955
1073.741 | 62.944736
1082.330875 | 63.454544
1090.920875 | 63.478218
1099.51075 | 63.891975
1108.100625 | 63.69735
1116.690625 | 63.201893
1125.2805 | 63.819572
1133.8705 | 62.744663
1142.460375 | 63.916245
1151.050375 | 64.194038
1159.64025 | 62.966633
1168.230125 | 62.560356
1176.820125 | 63.769699
1185.41 | 64.083214
1194 | 65.277931