## Values
Fieldname | Fieldvalue | Fieldunit
DateTime | 5/5/2026 10:30:33 PM
Coating_BS_LimitMinAbs | 50 | g/m²
Coating_BS_Nominal | 50 | g/m²
CoilID | 820980

## LengthProfiles
Length [m] | LP_Coating_BS_Avg [g/m²]
0 | 68.154976
8.523179 | 68.068237
17.046357 | 67.117355
25.569535 | 68.106033
34.092715 | 68.674126
42.615895 | 66.485298
51.13907 | 68.214035
59.66225 | 69.472404
68.18543 | 67.934319
76.708609 | 67.03688
85.231789 | 68.837616
93.754969 | 69.643936
102.278141 | 67.587349
110.80132 | 67.758247
119.3245 | 67.631363
127.84768 | 68.699951
136.370859 | 67.911629
144.894031 | 68.802444
153.417219 | 68.11087
161.940391 | 67.322281
170.463578 | 65.979042
178.98675 | 64.105721
187.509938 | 61.107441
196.033109 | 61.172413
204.556281 | 62.695518
213.079469 | 61.769657
221.602641 | 62.546684
230.125828 | 61.32634
238.649 | 61.184505
247.172188 | 61.015808
255.695359 | 62.525608
264.218531 | 60.078144
272.741719 | 60.839489
281.264906 | 62.475552
289.788063 | 62.160858
298.31125 | 61.734882
306.834438 | 61.539959
315.357625 | 61.785973
323.880781 | 61.789288
332.403969 | 61.523163
340.927156 | 60.789463
349.450313 | 61.144581
357.9735 | 61.20929
366.496688 | 61.014767
375.019875 | 61.881561
383.543031 | 62.501019
392.066219 | 62.330433
400.589406 | 61.984928
409.112563 | 61.839386
417.63575 | 61.863041
426.158938 | 62.007
434.682125 | 61.392063
443.205281 | 61.074356
451.728469 | 61.933731
460.251656 | 61.061626
468.774844 | 61.839325
477.298 | 62.244057
485.821188 | 62.305122
494.344375 | 61.826477
502.867531 | 61.612862
511.390719 | 61.771374
519.913906 | 61.786766
528.437063 | 61.412659
536.96025 | 61.108063
545.483438 | 60.988884
554.006625 | 60.040947
562.529813 | 60.80529
571.053 | 61.399807
579.576125 | 61.954391
588.099313 | 61.762997
596.6225 | 62.677261
605.145688 | 62.697544
613.668875 | 61.854618
622.192063 | 62.094685
630.71525 | 61.833118
639.238375 | 61.875526
647.761563 | 62.685539
656.28475 | 61.612564
664.807938 | 62.211796
673.331125 | 62.499744
681.854313 | 62.796467
690.3775 | 62.11412
698.900625 | 62.628017
707.423813 | 62.875462
715.947 | 61.99728
724.470188 | 62.092361
732.993375 | 63.033264
741.516563 | 62.955162
750.03975 | 63.364899
758.562875 | 63.547989
767.086063 | 62.98901
775.60925 | 62.863094
784.132438 | 62.955864
792.655625 | 63.211788
801.178813 | 63.4436
809.702 | 63.82251
818.225125 | 59.379333
826.748313 | 57.855156
835.2715 | 58.009663
843.794688 | 58.134926
852.317875 | 56.238716
860.841063 | 52.097946
869.36425 | 52.009693
877.887438 | 51.664314
886.410563 | 52.227379
894.93375 | 52.164104
903.456938 | 51.904587
911.980125 | 49.688107
920.503313 | 49.751522
929.0265 | 48.394333
937.549688 | 45.629787
946.072813 | 45.627579
954.596 | 45.952667
963.119188 | 45.771652
971.642375 | 45.519539
980.165563 | 45.681557
988.68875 | 44.873657
997.211938 | 44.591007
1005.735063 | 44.33493
1014.25825 | 44.307194
1022.781438 | 44.024311
1031.304625 | 45.932034
1039.827813 | 45.902317
1048.351 | 45.94376
1056.874125 | 47.929619
1065.397375 | 48.115208
1073.9205 | 47.646358
1082.44375 | 47.478416
1090.966875 | 47.295708
1099.49 | 47.617226
1108.01325 | 47.421143
1116.536375 | 47.470764
1125.059625 | 47.432251
1133.58275 | 47.671062
1142.106 | 47.851582
1150.629125 | 48.058765
1159.15225 | 47.729492
1167.6755 | 47.525444
1176.198625 | 47.366676
1184.721875 | 47.682629
1193.245 | 47.416195
1201.76825 | 47.742737
1210.291375 | 47.937748
1218.8145 | 47.948128
1227.33775 | 47.770916
1235.860875 | 47.997772
1244.384125 | 48.212082
1252.90725 | 47.481159
1261.4305 | 47.188957
1269.953625 | 45.590378
1278.47675 | 45.252106
1287 | 47.037777