## Values
Fieldname | Fieldvalue | Fieldunit
DateTime | 5/6/2026 1:31:09 AM
Coating_BS_LimitMinAbs | 50 | g/m²
Coating_BS_Nominal | 50 | g/m²
CoilID | 822230

## LengthProfiles
Length [m] | LP_Coating_BS_Avg [g/m²]
0 | 48.686405
8.585366 | 48.661579
17.170732 | 48.43988
25.756098 | 48.463745
34.341465 | 48.573326
42.926832 | 49.118904
51.512195 | 49.094067
60.097563 | 49.495735
68.68293 | 49.557545
77.268297 | 49.097046
85.853664 | 49.336067
94.439031 | 49.414761
103.024391 | 49.415657
111.609758 | 49.256763
120.195125 | 49.477257
128.780492 | 49.549427
137.365859 | 49.832108
145.951219 | 49.387875
154.536594 | 49.302711
163.121953 | 49.461441
171.707328 | 49.432835
180.292688 | 49.479885
188.878063 | 49.324024
197.463422 | 48.663082
206.048781 | 48.420742
214.634156 | 48.179615
223.219516 | 48.667358
231.804891 | 48.232372
240.39025 | 48.785194
248.975625 | 48.512051
257.560984 | 48.630405
266.146344 | 48.443413
274.731719 | 48.841404
283.317094 | 48.797852
291.902438 | 48.541756
300.487813 | 48.751465
309.073188 | 48.171909
317.658563 | 48.842438
326.243906 | 48.824936
334.829281 | 48.629578
343.414656 | 48.716736
352 | 48.453682
360.585375 | 48.99448
369.17075 | 48.380219
377.756125 | 48.958252
386.341469 | 48.412357
394.926844 | 48.492134
403.512219 | 48.452953
412.097563 | 48.781189
420.682938 | 48.562664
429.268313 | 46.872932
437.853688 | 47.04781
446.439031 | 46.723419
455.024406 | 47.122066
463.609781 | 46.845901
472.195156 | 46.77663
480.7805 | 46.990196
489.365875 | 46.764854
497.95125 | 47.041229
506.536594 | 46.888245
515.121969 | 47.028107
523.707344 | 46.854141
532.292688 | 46.849133
540.878063 | 47.142509
549.463438 | 46.767536
558.048813 | 46.92271
566.634188 | 46.55381
575.219563 | 47.002525
583.804875 | 46.913567
592.39025 | 46.771889
600.975625 | 46.723186
609.561 | 46.23901
618.146375 | 46.236729
626.73175 | 45.890526
635.317125 | 46.488258
643.902438 | 46.399933
652.487813 | 46.813683
661.073188 | 46.760033
669.658563 | 46.54533
678.243938 | 46.568367
686.829313 | 46.232304
695.414688 | 46.357395
704 | 46.272011
712.585375 | 46.437859
721.17075 | 45.816616
729.756125 | 45.915874
738.3415 | 46.032131
746.926875 | 45.944847
755.51225 | 46.590065
764.097563 | 46.335983
772.682938 | 46.792171
781.268313 | 46.464527
789.853688 | 46.773659
798.439063 | 46.665245
807.024438 | 47.01886
815.609813 | 47.103012
824.195125 | 46.59621
832.7805 | 46.794338
841.365875 | 46.519268
849.95125 | 46.464458
858.536625 | 45.952656
867.122 | 46.178787
875.707375 | 46.020767
884.29275 | 46.171955
892.878063 | 46.248058
901.463438 | 45.921291
910.048813 | 45.651794
918.634188 | 45.686222
927.219563 | 45.548847
935.804938 | 46.44091
944.390313 | 46.475285
952.975625 | 46.47414
961.561 | 46.029911
970.146375 | 46.114479
978.73175 | 46.096725
987.317125 | 46.457161
995.9025 | 46.270515
1004.487875 | 46.040592
1013.073188 | 46.320492
1021.658563 | 45.779099
1030.243938 | 46.626423
1038.829313 | 46.244865
1047.414688 | 46.329697
1056 | 46.575382
1064.585375 | 46.327877
1073.17075 | 46.492859
1081.756125 | 46.080082
1090.3415 | 46.44186
1098.926875 | 46.121212
1107.51225 | 46.272846
1116.097625 | 46.084427
1124.683 | 46.072655
1133.268375 | 45.473862
1141.85375 | 45.687851
1150.439125 | 45.650581
1159.0245 | 45.289017
1167.60975 | 45.747017
1176.195125 | 45.460049
1184.7805 | 45.972157
1193.365875 | 45.767128
1201.95125 | 45.736698
1210.536625 | 47.164715
1219.122 | 46.540367
1227.707375 | 46.995991
1236.29275 | 47.066181
1244.878125 | 47.030357
1253.4635 | 47.228218
1262.048875 | 47.391987
1270.63425 | 47.851742
1279.219625 | 47.72102
1287.804875 | 48.09304
1296.39025 | 47.853371
1304.975625 | 47.989819
1313.561 | 47.973637
1322.146375 | 48.224979
1330.73175 | 48.307392
1339.317125 | 48.108578
1347.9025 | 48.378666
1356.487875 | 48.21434
1365.07325 | 48.29805
1373.658625 | 48.280346
1382.244 | 48.377281
1390.829375 | 48.351604
1399.41475 | 48.362629
1408 | 48.750072
1416.585375 | 48.343285
1425.17075 | 48.755295
1433.756125 | 48.382103
1442.3415 | 48.577248
1450.926875 | 48.71682
1459.51225 | 48.643837
1468.097625 | 48.964684
1476.683 | 48.694115
1485.268375 | 48.945641
1493.85375 | 48.723297
1502.439125 | 48.860558
1511.0245 | 48.615131
1519.609875 | 48.716644
1528.195125 | 48.900043
1536.7805 | 48.44611
1545.365875 | 49.065006
1553.95125 | 48.804775
1562.536625 | 48.699703
1571.122 | 48.755268
1579.707375 | 48.630733
1588.29275 | 48.364906
1596.878125 | 48.510277
1605.4635 | 48.588089
1614.048875 | 48.246971
1622.63425 | 48.137039
1631.219625 | 48.185726
1639.805 | 48.059258
1648.39025 | 48.006287
1656.975625 | 47.672794
1665.561 | 47.656509
1674.146375 | 47.433636
1682.73175 | 47.634148
1691.317125 | 46.973598
1699.9025 | 47.537533
1708.487875 | 47.626659
1717.07325 | 47.84724
1725.658625 | 47.768734
1734.244 | 47.584637
1742.829375 | 47.90889
1751.41475 | 47.479202
1760.000125 | 47.680408
1768.5855 | 47.826756
1777.17075 | 47.710545
1785.756125 | 47.652859
1794.3415 | 47.575909
1802.926875 | 47.797459
1811.51225 | 47.778606
1820.097625 | 47.906681
1828.683 | 47.726551
1837.268375 | 48.060192
1845.85375 | 48.324608
1854.439125 | 48.373432
1863.0245 | 48.385822
1871.609875 | 48.096706
1880.19525 | 48.488144
1888.780625 | 48.371395
1897.365875 | 48.571926
1905.95125 | 48.435631
1914.536625 | 48.575012
1923.122 | 48.647133
1931.707375 | 48.635441
1940.29275 | 48.717167
1948.878125 | 48.423996
1957.4635 | 48.419449
1966.048875 | 48.494484
1974.63425 | 48.534595
1983.219625 | 48.352116
1991.805 | 47.989098
2000.390375 | 48.279694
2008.97575 | 48.352921
2017.561 | 48.557182
2026.146375 | 48.779404
2034.73175 | 48.955383
2043.317125 | 48.954235
2051.9025 | 48.749798
2060.487875 | 48.846462
2069.07325 | 48.624947
2077.658625 | 48.908337
2086.244 | 48.657005
2094.829375 | 48.325367
2103.41475 | 47.547249
2112 | 47.582558
2120.5855 | 47.423363
2129.17075 | 47.108826
2137.75625 | 47.519672
2146.3415 | 47.542549
2154.927 | 47.94669
2163.51225 | 46.594711
2172.09775 | 46.404816
2180.683 | 46.160866
2189.2685 | 46.276451
2197.85375 | 47.005371
2206.439 | 46.567226
2215.0245 | 46.987778
2223.60975 | 46.66806
2232.19525 | 46.650452
2240.7805 | 46.493111
2249.366 | 46.428421
2257.95125 | 46.338268
2266.53675 | 46.574409
2275.122 | 46.303429
2283.7075 | 46.397327
2292.29275 | 46.586948
2300.87825 | 46.393063
2309.4635 | 47.52166
2318.049 | 47.44632
2326.63425 | 47.198849
2335.2195 | 47.552692
2343.805 | 47.2411
2352.39025 | 47.687016
2360.97575 | 47.261555
2369.561 | 47.353043
2378.1465 | 47.387718
2386.73175 | 46.783524
2395.31725 | 47.146309
2403.9025 | 46.696346
2412.488 | 47.033428
2421.07325 | 46.902637
2429.65875 | 46.902889
2438.244 | 47.146606
2446.82925 | 47.302055
2455.41475 | 47.345051
2464 | 47.329094