## Values
Fieldname | Fieldvalue | Fieldunit
DateTime | 5/3/2026 7:39:00 AM
Coating_BS_LimitMinAbs | 43 | g/m²
Coating_BS_Nominal | 43 | g/m²
CoilID | 821930

## LengthProfiles
Length [m] | LP_Coating_BS_Avg [g/m²]
0 | 12.6549
7.771242 | 42.540848
15.542483 | 44.603027
23.313725 | 43.16935
31.084967 | 41.788586
38.856207 | 42.162983
46.627449 | 44.449162
54.398691 | 45.094963
62.169934 | 45.836571
69.941172 | 46.313404
77.712414 | 45.392075
85.483656 | 44.79763
93.254898 | 45.939781
101.026141 | 45.992908
108.797383 | 45.236794
116.568625 | 45.747406
124.339867 | 46.361328
132.111109 | 45.405869
139.882344 | 44.618702
147.653594 | 45.612141
155.424828 | 45.252365
163.196078 | 46.091747
170.967313 | 46.548847
178.738563 | 46.047424
186.509797 | 47.102726
194.281047 | 44.741737
202.052281 | 44.962658
209.823531 | 43.988049
217.594766 | 45.577377
225.366016 | 45.010998
233.13725 | 45.450119
240.9085 | 45.009361
248.679734 | 45.366512
256.450969 | 46.351101
264.222219 | 44.952312
271.993469 | 45.968437
279.764688 | 46.328732
287.535938 | 44.648632
295.307188 | 45.185455
303.078438 | 45.664669
310.849656 | 45.49691
318.620906 | 46.148922
326.392156 | 46.09211
334.163406 | 45.660583
341.934625 | 43.132175
349.705875 | 44.165398
357.477125 | 44.219261
365.248375 | 42.772919
373.019594 | 44.764523
380.790844 | 43.381039
388.562094 | 43.207657
396.333313 | 43.843204
404.104563 | 44.160217
411.875813 | 42.774731
419.647063 | 43.752148
427.418281 | 44.294735
435.189531 | 45.166527
442.960781 | 44.593208
450.732031 | 45.030857
458.50325 | 43.600281
466.2745 | 43.3834
474.04575 | 43.659546
481.817 | 43.962639
489.588219 | 43.563286
497.359469 | 44.492069
505.130719 | 42.787994
512.901938 | 44.114807
520.673188 | 45.182999
528.444438 | 44.227215
536.215688 | 42.967693
543.986938 | 44.118591
551.758188 | 44.289513
559.529375 | 44.723648
567.300625 | 43.958202
575.071875 | 43.996941
582.843125 | 44.241154
590.614375 | 43.244823
598.385625 | 43.070274
606.156875 | 44.19418
613.928125 | 44.239025
621.699313 | 42.902069
629.470563 | 43.103657
637.241813 | 42.659309
645.013063 | 42.813709
652.784313 | 43.629719
660.555563 | 42.990387
668.326813 | 42.682423
676.098 | 42.843746
683.86925 | 42.754013
691.6405 | 43.791901
699.41175 | 43.386436
707.183 | 43.073788
714.95425 | 43.482014
722.7255 | 44.422573
730.49675 | 43.897335
738.267938 | 44.565758
746.039188 | 45.190487
753.810438 | 44.146759
761.581688 | 43.930439
769.352938 | 43.487263
777.124188 | 42.948082
784.895438 | 43.219757
792.666625 | 41.626778
800.437875 | 40.392429
808.209125 | 39.360847
815.980375 | 38.564835
823.751625 | 39.097778
831.522875 | 38.595524
839.294125 | 38.189163
847.065375 | 37.470745
854.836563 | 37.057125
862.607813 | 38.933968
870.379063 | 40.199081
878.150313 | 39.205387
885.921563 | 39.005817
893.692813 | 37.849762
901.464063 | 37.200562
909.23525 | 38.630322
917.0065 | 38.611622
924.77775 | 40.801662
932.549 | 43.355095
940.32025 | 43.444019
948.0915 | 45.567623
955.86275 | 45.818443
963.634 | 46.048168
971.405188 | 46.390408
979.176438 | 44.834381
986.947688 | 45.279564
994.718938 | 43.87949
1002.490188 | 44.608627
1010.261438 | 46.685989
1018.032688 | 46.631626
1025.803875 | 46.77951
1033.575125 | 46.105484
1041.346375 | 45.505108
1049.117625 | 45.153019
1056.888875 | 47.736515
1064.660125 | 46.55175
1072.431375 | 46.727558
1080.202625 | 47.263416
1087.973875 | 46.247608
1095.745125 | 46.944649
1103.516375 | 47.720554
1111.287625 | 46.193905
1119.05875 | 43.073723
1126.83 | 39.894348
1134.60125 | 42.380455
1142.3725 | 42.435085
1150.14375 | 52.93116
1157.915 | 53.407215
1165.68625 | 57.289158
1173.4575 | 56.980431
1181.22875 | 57.945404
1189 | 56.222576