## Values
Fieldname | Fieldvalue | Fieldunit
DateTime | 5/3/2026 12:48:23 PM
Coating_BS_LimitMinAbs | 43 | g/m²
Coating_BS_Nominal | 43 | g/m²
CoilID | 821930

## LengthProfiles
Length [m] | LP_Coating_BS_Avg [g/m²]
0 | 55.786678
5.483222 | 55.456886
10.966443 | 52.065903
16.449664 | 54.497303
21.932887 | 52.550541
27.416109 | 52.19331
32.899328 | 53.92823
38.382551 | 54.437569
43.865773 | 56.728588
49.348996 | 74.285576
54.832219 | 53.365898
60.315438 | 53.422905
65.798656 | 54.809273
71.281883 | 55.137203
76.765102 | 54.467201
82.248328 | 54.478817
87.731547 | 54.77953
93.214766 | 56.103386
98.697992 | 55.535149
104.181211 | 56.15741
109.664438 | 54.334526
115.147656 | 55.755699
120.630875 | 53.297527
126.114102 | 54.61964
131.597313 | 55.403893
137.080547 | 55.67791
142.563766 | 56.488235
148.046984 | 54.540188
153.530203 | 54.161865
159.013422 | 55.091057
164.496656 | 55.200722
169.979875 | 55.809879
175.463094 | 55.04166
180.946313 | 54.498837
186.429531 | 56.547287
191.912766 | 55.452026
197.395984 | 55.651516
202.879203 | 56.29253
208.362422 | 54.950153
213.845641 | 54.360378
219.328875 | 56.237511
224.812094 | 55.080036
230.295313 | 53.987297
235.778531 | 54.91267
241.26175 | 53.165291
246.744969 | 56.924133
252.228203 | 55.409061
257.711422 | 52.97319
263.194625 | 53.149239
268.677875 | 54.763142
274.161094 | 55.58112
279.644313 | 55.327133
285.127531 | 53.921436
290.61075 | 55.061394
296.093969 | 56.495602
301.577188 | 54.047424
307.060406 | 53.768898
312.543625 | 55.021671
318.026844 | 54.979359
323.510094 | 54.787109
328.993313 | 55.057743
334.476531 | 53.424583
339.95975 | 54.971371
345.442969 | 55.3965
350.926188 | 52.509346
356.409406 | 55.412003
361.892625 | 54.686031
367.375844 | 52.896584
372.859063 | 55.319599
378.342281 | 52.47377
383.825531 | 52.776424
389.30875 | 53.288258
394.791969 | 52.074467
400.275188 | 52.932041
405.758406 | 53.849125
411.241625 | 53.553352
416.724844 | 53.127182
422.208063 | 52.899723
427.691281 | 53.543404
433.1745 | 53.595379
438.65775 | 52.967812
444.140969 | 50.788239
449.624188 | 52.30267
455.107406 | 52.637825
460.590625 | 52.592323
466.073844 | 51.183899
471.557063 | 49.720669
477.040281 | 52.567848
482.5235 | 51.690594
488.006719 | 49.070641
493.489938 | 51.2234
498.973188 | 51.516388
504.456406 | 50.609295
509.939625 | 50.513958
515.422844 | 50.765896
520.906063 | 49.23238
526.38925 | 52.031525
531.8725 | 50.704494
537.35575 | 49.635853
542.838938 | 51.732029
548.322188 | 50.766117
553.805375 | 50.694656
559.288625 | 50.899517
564.771813 | 50.374931
570.255063 | 51.941875
575.73825 | 51.668991
581.2215 | 49.313591
586.70475 | 52.10812
592.187938 | 53.000622
597.671188 | 50.857719
603.154375 | 52.195313
608.637625 | 52.717419
614.120813 | 52.668514
619.604063 | 55.264717
625.08725 | 53.408413
630.5705 | 56.31657
636.053688 | 56.949566
641.536938 | 58.079639
647.020188 | 57.226994
652.503375 | 56.478565
657.986625 | 57.987202
663.469813 | 57.978241
668.953063 | 56.267902
674.43625 | 55.697292
679.9195 | 56.567829
685.402688 | 55.318207
690.885938 | 54.525459
696.369125 | 54.482735
701.852375 | 53.805634
707.335625 | 54.270943
712.818813 | 54.443462
718.302063 | 52.995201
723.78525 | 54.270756
729.2685 | 56.271343
734.751688 | 54.095947
740.234938 | 55.318386
745.718125 | 53.94318
751.201375 | 51.677132
756.684563 | 54.698872
762.167813 | 53.163235
767.651063 | 51.964645
773.13425 | 54.703056
778.6175 | 53.318268
784.100688 | 51.641884
789.583938 | 50.953831
795.067125 | 52.425362
800.550375 | 52.414944
806.033563 | 51.614128
811.516813 | 51.935951
817 | 51.683079