## Values
Fieldname | Fieldvalue | Fieldunit
DateTime | 5/3/2026 3:46:56 PM
Coating_BS_LimitMinAbs | 43 | g/m²
Coating_BS_Nominal | 43 | g/m²
CoilID | 821930

## LengthProfiles
Length [m] | LP_Coating_BS_Avg [g/m²]
0 | 55.762814
5.830645 | 55.506718
11.66129 | 52.920261
17.491936 | 55.360638
23.32258 | 56.332794
29.153225 | 53.944096
34.983871 | 56.035458
40.814516 | 55.931652
46.64516 | 56.593521
52.475805 | 56.401199
58.306449 | 55.328968
64.137094 | 58.363712
69.967742 | 54.880642
75.798383 | 54.048767
81.629031 | 54.152592
87.459672 | 54.791718
93.29032 | 58.009087
99.120969 | 55.722351
104.951609 | 55.384861
110.782258 | 57.626873
116.612898 | 54.881344
122.443547 | 55.886623
128.274188 | 54.736366
134.104828 | 53.353561
139.935484 | 55.970623
145.766125 | 55.952381
151.596766 | 56.764172
157.427422 | 54.879944
163.258063 | 55.351742
169.088703 | 56.288406
174.919344 | 53.122078
180.75 | 56.449772
186.580641 | 55.071739
192.411281 | 54.016747
198.241938 | 57.352848
204.072578 | 54.815681
209.903219 | 54.867355
215.733859 | 55.721748
221.564516 | 54.73156
227.395156 | 55.352673
233.225797 | 52.420639
239.056453 | 53.113411
244.887094 | 52.292213
250.717734 | 51.787086
256.548375 | 53.947247
262.379031 | 52.750885
268.209656 | 54.118946
274.040313 | 54.620426
279.870969 | 53.436169
285.701594 | 53.890804
291.53225 | 52.880516
297.362906 | 52.841717
303.193531 | 54.024864
309.024188 | 51.58202
314.854844 | 54.216003
320.685469 | 53.637875
326.516125 | 57.066586
332.346781 | 53.640125
338.177406 | 51.522617
344.008063 | 53.752075
349.838688 | 53.336098
355.669344 | 53.198288
361.5 | 52.818169
367.330625 | 50.868229
373.161281 | 53.344437
378.991938 | 53.133308
384.822563 | 52.095707
390.653219 | 52.253693
396.483875 | 50.909294
402.3145 | 52.752949
408.145156 | 52.19165
413.975781 | 50.113274
419.806438 | 51.611359
425.637094 | 52.08091
431.467719 | 52.707886
437.298375 | 52.490471
443.129031 | 50.911457
448.959656 | 51.14328
454.790313 | 50.327614
460.620969 | 51.276295
466.451594 | 48.988247
472.28225 | 48.226784
478.112906 | 50.00766
483.943531 | 51.113205
489.774188 | 52.757484
495.604813 | 52.302109
501.435469 | 52.489914
507.266125 | 53.839355
513.09675 | 52.068226
518.927406 | 54.038097
524.758063 | 51.835739
530.588688 | 50.557396
536.419313 | 52.932404
542.25 | 53.145878
548.080625 | 54.335983
553.91125 | 52.93137
559.741938 | 55.044029
565.572563 | 54.847584
571.403188 | 52.067841
577.233875 | 53.645882
583.0645 | 51.746559
588.895125 | 52.244667
594.725813 | 53.681576
600.556438 | 52.134621
606.387063 | 53.23452
612.21775 | 54.142269
618.048375 | 52.781097
623.879 | 53.918095
629.709688 | 50.688606
635.540313 | 52.731674
641.370938 | 52.183403
647.201625 | 54.111675
653.03225 | 53.252106
658.862875 | 51.176094
664.693563 | 56.030491
670.524188 | 53.699303
676.354813 | 53.347778
682.185438 | 53.319405
688.016125 | 51.990948
693.84675 | 53.896961
699.677375 | 54.419174
705.508063 | 54.164005
711.338688 | 55.404282
717.169313 | 55.135956
723 | 55.226498