## Values
Fieldname | Fieldvalue | Fieldunit
DateTime | 5/3/2026 11:05:20 PM
Coating_BS_LimitMinAbs | 43 | g/m²
Coating_BS_Nominal | 43 | g/m²
CoilID | 823150

## LengthProfiles
Length [m] | LP_Coating_BS_Avg [g/m²]
0 | 61.083435
6.348314 | 61.145313
12.696629 | 61.966202
19.044943 | 63.367973
25.393258 | 62.155846
31.741572 | 67.019691
38.089887 | 73.71772
44.438203 | 73.388939
50.786516 | 80.522079
57.134828 | 66.888214
63.483145 | 62.283905
69.831461 | 56.578888
76.179773 | 64.193054
82.528086 | 63.484715
88.876406 | 61.35004
95.224719 | 61.648849
101.573031 | 62.919365
107.921344 | 68.205063
114.269656 | 60.302971
120.617977 | 66.712906
126.966289 | 65.001358
133.314609 | 65.070183
139.662922 | 60.294033
146.011234 | 63.307209
152.359547 | 61.443905
158.707859 | 64.318321
165.056172 | 67.35524
171.404484 | 68.971779
177.752813 | 68.808685
184.101125 | 69.498749
190.449438 | 60.944378
196.79775 | 60.339722
203.146063 | 60.597164
209.494375 | 61.52108
215.842688 | 63.985405
222.191 | 66.490562
228.539313 | 69.69249
234.887641 | 76.108162
241.235953 | 66.221031
247.584266 | 61.189835
253.932578 | 61.115917
260.280891 | 58.740444
266.629219 | 62.463131
272.977531 | 60.3778
279.325844 | 60.975571
285.674156 | 63.53688
292.022469 | 64.633636
298.370781 | 58.790852
304.719094 | 59.099503
311.067406 | 60.678696
317.415719 | 57.079788
323.764031 | 59.382912
330.112344 | 57.201229
336.460656 | 60.333775
342.808969 | 60.856697
349.157281 | 63.043915
355.505625 | 61.091618
361.853938 | 59.142025
368.20225 | 58.13892
374.550563 | 58.630814
380.898875 | 56.228848
387.247188 | 56.243736
393.5955 | 56.411282
399.943813 | 53.77026
406.292125 | 53.726566
412.640438 | 52.43251
418.98875 | 57.343773
425.337063 | 55.102489
431.685375 | 55.633766
438.033688 | 53.582401
444.382 | 53.579273
450.730313 | 52.366058
457.078625 | 50.952137
463.426969 | 52.428417
469.775281 | 54.314388
476.123594 | 53.755547
482.471906 | 52.432224
488.820219 | 53.169472
495.168531 | 55.843315
501.516844 | 62.298492
507.865156 | 75.420563
514.213469 | 82.98275
520.561781 | 87.739723
526.910125 | 65.230293
533.258438 | 62.889591
539.60675 | 61.812992
545.955063 | 61.028496
552.303375 | 59.698486
558.651688 | 59.587955
565 | 61.212803